## matab
NT | CT | QmT | TT | C | Si | Mn | P | S | Ni | Cr | Cu | Mo | RedRatio | dB | dC | FS | Inclusions | HVN | ASP | MS | RA | YS | hcASP | lumpASP | CRS | cFS
885 | 30 | 30 | 30 | 0.26 | 0.21 | 0.44 | 0.017 | 0.022 | 0.01 | 0.02 | 0.01 | 0 | 825 | 0.02 | 0.04 | 232 | 0.06 | 138 | -1921.96 | 391.229 | 0.008628955 | 45.05352 | -1928.358 | -16.63971 | 0 | 232
885 | 30 | 30 | 30 | 0.25 | 0.18 | 0.44 | 0.009 | 0.017 | 0.08 | 0.12 | 0.08 | 0 | 610 | 0 | 0.04 | 235 | 0.04 | 144 | -1907.66 | 386.688 | 0.009729031 | 47.45845 | -1914.399 | -18.62525 | 0 | 235
885 | 30 | 30 | 30 | 0.26 | 0.27 | 0.43 | 0.008 | 0.015 | 0.02 | 0.03 | 0.01 | 0 | 1270 | 0.02 | 0 | 235 | 0.02 | 135 | -1925.57 | 391.595 | 0.008508389 | 43.85967 | -1931.798 | -16.43649 | 0 | 235
885 | 30 | 30 | 30 | 0.26 | 0.23 | 0.51 | 0.018 | 0.024 | 0.01 | 0.02 | 0.01 | 0 | 1740 | 0 | 0 | 241 | 0 | 146 | -1912.37 | 388.75 | 0.009233354 | 48.26509 | -1919.224 | -17.72087 | 0 | 241
885 | 30 | 30 | 30 | 0.22 | 0.19 | 0.42 | 0.026 | 0.022 | 0.01 | 0.02 | 0.02 | 0 | 825 | 0.02 | 0 | 225 | 0.02 | 134 | -2019.28 | 407.513 | 0.005284007 | 43.46302 | -2025.452 | -10.7025 | 0 | 225
885 | 30 | 30 | 30 | 0.26 | 0.22 | 0.45 | 0.026 | 0.026 | 0.02 | 0.05 | 0.03 | 0 | 825 | 0.02 | 0.02 | 245 | 0.04 | 146 | -1909.88 | 388.821 | 0.009246665 | 48.26509 | -1916.734 | -17.72339 | 0 | 245
885 | 30 | 30 | 30 | 0.28 | 0.27 | 0.5 | 0.021 | 0.018 | 0.02 | 0.03 | 0.01 | 0 | 1270 | 0.01 | 0 | 255 | 0.01 | 147 | -1866.84 | 380.965 | 0.0116609 | 48.66934 | -1873.751 | -21.84962 | 0 | 255
885 | 30 | 30 | 30 | 0.27 | 0.25 | 0.54 | 0.02 | 0.021 | 0.01 | 0.02 | 0.02 | 0 | 1740 | 0 | 0 | 245 | 0 | 146 | -1881.1 | 383.174 | 0.010885902 | 48.26509 | -1887.954 | -20.55208 | 0 | 245
885 | 30 | 30 | 30 | 0.27 | 0.23 | 0.37 | 0.008 | 0.03 | 0.06 | 0.1 | 0.09 | 0 | 610 | 0 | 0.04 | 275 | 0.04 | 155 | -1874.83 | 382.607 | 0.011118558 | 51.92501 | -1882.203 | -20.92739 | 0 | 275
885 | 30 | 30 | 30 | 0.22 | 0.26 | 0.47 | 0.021 | 0.023 | 0.02 | 0.02 | 0.01 | 0 | 1270 | 0.03 | 0 | 239 | 0.03 | 132 | -2018.46 | 406.388 | 0.005421078 | 42.67169 | -2024.519 | -10.97508 | 0 | 239
885 | 30 | 30 | 30 | 0.23 | 0.26 | 0.51 | 0.029 | 0.024 | 0.01 | 0.03 | 0.03 | 0 | 1740 | 0 | 0 | 255 | 0 | 140 | -1979.51 | 399.824 | 0.006597143 | 45.85264 | -1986.021 | -13.10207 | 0 | 255
865 | 30 | 30 | 550 | 0.35 | 0.21 | 0.77 | 0.021 | 0.022 | 0.01 | 0.01 | 0.02 | 0 | 825 | 0.03 | 0 | 397 | 0.03 | 235 | -1660.32 | 343.455 | 0.035443626 | 86.34108 | -1672.58 | -59.28232 | 0 | 397
865 | 30 | 30 | 550 | 0.35 | 0.3 | 0.74 | 0.017 | 0.024 | 0.01 | 0.1 | 0.01 | 0 | 1270 | 0.02 | 0 | 419 | 0.02 | 249 | -1666.17 | 345.113 | 0.033880077 | 92.6671 | -1679.329 | -56.89579 | 0 | 419
865 | 30 | 30 | 550 | 0.34 | 0.26 | 0.74 | 0.012 | 0.015 | 0.01 | 0.02 | 0.01 | 0 | 1740 | 0 | 0 | 401 | 0 | 239 | -1693.47 | 349.421 | 0.029662228 | 88.1402 | -1705.986 | -50.60334 | 0 | 401
865 | 30 | 30 | 550 | 0.36 | 0.26 | 0.7 | 0.009 | 0.023 | 0.08 | 0.12 | 0.09 | 0 | 610 | 0 | 0.03 | 394 | 0.03 | 261 | -1617.22 | 334.51 | 0.045791533 | 98.15276 | -1631.158 | -74.69321 | 0 | 394
865 | 30 | 30 | 550 | 0.33 | 0.21 | 0.75 | 0.031 | 0.019 | 0.01 | 0.03 | 0.02 | 0 | 825 | 0 | 0 | 426 | 0 | 230 | -1706.16 | 351.501 | 0.027855005 | 84.10173 | -1718.102 | -47.85775 | 0 | 426
865 | 30 | 30 | 550 | 0.38 | 0.29 | 0.7 | 0.01 | 0.03 | 0.06 | 0.09 | 0.11 | 0 | 610 | 0.01 | 0.01 | 426 | 0.02 | 262 | -1575.75 | 328 | 0.056013451 | 98.61247 | -1589.753 | -89.04755 | 0 | 426
865 | 30 | 30 | 550 | 0.33 | 0.26 | 0.76 | 0.023 | 0.013 | 0.01 | 0.1 | 0.03 | 0 | 1270 | 0.02 | 0 | 454 | 0.02 | 258 | -1697.77 | 350.22 | 0.028940079 | 96.77599 | -1711.512 | -49.5313 | 0 | 454
865 | 30 | 30 | 550 | 0.32 | 0.26 | 0.73 | 0.015 | 0.019 | 0.02 | 0.02 | 0.03 | 0 | 1740 | 0 | 0 | 418 | 0 | 248 | -1732.22 | 355.653 | 0.024487239 | 92.21256 | -1745.314 | -42.73793 | 0 | 418
865 | 30 | 30 | 550 | 0.37 | 0.27 | 0.78 | 0.016 | 0.02 | 0.01 | 0.11 | 0.02 | 0 | 1270 | 0.01 | 0 | 416 | 0.01 | 251 | -1609.3 | 335.055 | 0.045761195 | 93.57738 | -1622.588 | -74.25157 | 0 | 416
865 | 30 | 30 | 550 | 0.35 | 0.25 | 0.82 | 0.016 | 0.023 | 0.03 | 0.01 | 0.01 | 0 | 825 | 0.04 | 0 | 395 | 0.04 | 227 | -1657.94 | 341.705 | 0.036959049 | 82.76328 | -1669.692 | -61.71024 | 0 | 395
865 | 30 | 30 | 550 | 0.37 | 0.24 | 0.72 | 0.015 | 0.02 | 0.02 | 0.02 | 0.02 | 0 | 1740 | 0 | 0 | 433 | 0 | 246 | -1623.83 | 337.436 | 0.042588823 | 91.30471 | -1636.795 | -69.70918 | 0 | 433
865 | 30 | 30 | 550 | 0.32 | 0.21 | 0.63 | 0.007 | 0.017 | 0.06 | 0.1 | 0.08 | 0 | 610 | 0.05 | 0.03 | 379 | 0.08 | 234 | -1719.2 | 353.377 | 0.026221369 | 85.89236 | -1731.397 | -45.39959 | 0 | 379
865 | 30 | 30 | 600 | 0.35 | 0.21 | 0.77 | 0.021 | 0.022 | 0.01 | 0.01 | 0.02 | 0 | 825 | 0.03 | 0 | 382 | 0.03 | 218 | -1660.32 | 343.455 | 0.035443626 | 78.77162 | -1671.506 | -59.24422 | 0 | 382
865 | 30 | 30 | 600 | 0.35 | 0.3 | 0.74 | 0.017 | 0.024 | 0.01 | 0.1 | 0.01 | 0 | 1270 | 0.02 | 0 | 385 | 0.02 | 231 | -1666.17 | 345.113 | 0.033880077 | 84.54874 | -1678.176 | -56.85673 | 0 | 385
865 | 30 | 30 | 600 | 0.34 | 0.26 | 0.74 | 0.012 | 0.015 | 0.01 | 0.02 | 0.01 | 0 | 1740 | 0 | 0 | 365 | 0 | 218 | -1693.47 | 349.421 | 0.029662228 | 78.77162 | -1704.656 | -50.56388 | 0 | 365
865 | 30 | 30 | 600 | 0.36 | 0.26 | 0.7 | 0.009 | 0.023 | 0.08 | 0.12 | 0.09 | 0 | 610 | 0 | 0.03 | 379 | 0.03 | 244 | -1617.22 | 334.51 | 0.045791533 | 90.3985 | -1630.057 | -74.64279 | 0 | 379
865 | 30 | 30 | 600 | 0.33 | 0.21 | 0.75 | 0.031 | 0.019 | 0.01 | 0.03 | 0.02 | 0 | 825 | 0 | 0 | 377 | 0 | 218 | -1706.16 | 351.501 | 0.027855005 | 78.77162 | -1717.346 | -47.83667 | 0 | 377
865 | 30 | 30 | 600 | 0.38 | 0.29 | 0.7 | 0.01 | 0.03 | 0.06 | 0.09 | 0.11 | 0 | 610 | 0.01 | 0.01 | 394 | 0.02 | 244 | -1575.75 | 328 | 0.056013451 | 90.3985 | -1588.587 | -88.98222 | 0 | 394
865 | 30 | 30 | 600 | 0.33 | 0.26 | 0.76 | 0.023 | 0.013 | 0.01 | 0.1 | 0.03 | 0 | 1270 | 0.02 | 0 | 425 | 0.02 | 237 | -1697.77 | 350.22 | 0.028940079 | 87.2398 | -1710.158 | -49.49211 | 0 | 425
865 | 30 | 30 | 600 | 0.32 | 0.26 | 0.73 | 0.015 | 0.019 | 0.02 | 0.02 | 0.03 | 0 | 1740 | 0 | 0 | 395 | 0 | 226 | -1732.22 | 355.653 | 0.024487239 | 82.318 | -1743.909 | -42.70352 | 0 | 395
865 | 30 | 30 | 600 | 0.37 | 0.27 | 0.78 | 0.016 | 0.02 | 0.01 | 0.11 | 0.02 | 0 | 1270 | 0.01 | 0 | 393 | 0.01 | 230 | -1609.3 | 335.055 | 0.045761195 | 84.10173 | -1621.242 | -74.18999 | 0 | 393
865 | 30 | 30 | 600 | 0.35 | 0.25 | 0.82 | 0.016 | 0.023 | 0.03 | 0.01 | 0.01 | 0 | 825 | 0.04 | 0 | 375 | 0.04 | 217 | -1657.94 | 341.705 | 0.036959049 | 78.33033 | -1669.063 | -61.68698 | 0 | 375
865 | 30 | 30 | 600 | 0.37 | 0.24 | 0.72 | 0.015 | 0.02 | 0.02 | 0.02 | 0.02 | 0 | 1740 | 0 | 0 | 389 | 0 | 226 | -1623.83 | 337.436 | 0.042588823 | 82.318 | -1635.519 | -69.65484 | 0 | 389
865 | 30 | 30 | 600 | 0.32 | 0.21 | 0.63 | 0.007 | 0.017 | 0.06 | 0.1 | 0.08 | 0 | 610 | 0.05 | 0.03 | 358 | 0.08 | 217 | -1719.2 | 353.377 | 0.026221369 | 78.33033 | -1730.323 | -45.37144 | 0 | 358
865 | 30 | 30 | 650 | 0.35 | 0.21 | 0.77 | 0.021 | 0.022 | 0.01 | 0.01 | 0.02 | 0 | 825 | 0.03 | 0 | 344 | 0.03 | 201 | -1660.32 | 343.455 | 0.035443626 | 71.33213 | -1670.449 | -59.20678 | 0 | 344
865 | 30 | 30 | 650 | 0.35 | 0.3 | 0.74 | 0.017 | 0.024 | 0.01 | 0.1 | 0.01 | 0 | 1270 | 0.02 | 0 | 369 | 0.02 | 208 | -1666.17 | 345.113 | 0.033880077 | 74.37919 | -1676.732 | -56.8078 | 0 | 369
865 | 30 | 30 | 650 | 0.34 | 0.26 | 0.74 | 0.012 | 0.015 | 0.01 | 0.02 | 0.01 | 0 | 1740 | 0 | 0 | 325 | 0 | 203 | -1693.47 | 349.421 | 0.029662228 | 72.20035 | -1703.722 | -50.5362 | 0 | 325
865 | 30 | 30 | 650 | 0.36 | 0.26 | 0.7 | 0.009 | 0.023 | 0.08 | 0.12 | 0.09 | 0 | 610 | 0 | 0.03 | 338 | 0.03 | 219 | -1617.22 | 334.51 | 0.045791533 | 79.21336 | -1628.468 | -74.57006 | 0 | 338
865 | 30 | 30 | 650 | 0.33 | 0.21 | 0.75 | 0.031 | 0.019 | 0.01 | 0.03 | 0.02 | 0 | 825 | 0 | 0 | 362 | 0 | 207 | -1706.16 | 351.501 | 0.027855005 | 73.94248 | -1716.66 | -47.81757 | 0 | 362
865 | 30 | 30 | 650 | 0.38 | 0.29 | 0.7 | 0.01 | 0.03 | 0.06 | 0.09 | 0.11 | 0 | 610 | 0.01 | 0.01 | 361 | 0.02 | 221 | -1575.75 | 328 | 0.056013451 | 80.09818 | -1587.124 | -88.90029 | 0 | 361
865 | 30 | 30 | 650 | 0.33 | 0.26 | 0.76 | 0.023 | 0.013 | 0.01 | 0.1 | 0.03 | 0 | 1270 | 0.02 | 0 | 385 | 0.02 | 215 | -1697.77 | 350.22 | 0.028940079 | 77.4491 | -1708.768 | -49.45187 | 0 | 385
865 | 30 | 30 | 650 | 0.32 | 0.26 | 0.73 | 0.015 | 0.019 | 0.02 | 0.02 | 0.03 | 0 | 1740 | 0 | 0 | 348 | 0 | 202 | -1732.22 | 355.653 | 0.024487239 | 71.766 | -1742.411 | -42.66683 | 0 | 348
865 | 30 | 30 | 650 | 0.37 | 0.27 | 0.78 | 0.016 | 0.02 | 0.01 | 0.11 | 0.02 | 0 | 1270 | 0.01 | 0 | 368 | 0.01 | 212 | -1609.3 | 335.055 | 0.045761195 | 76.13066 | -1620.111 | -74.13819 | 0 | 368
865 | 30 | 30 | 650 | 0.35 | 0.25 | 0.82 | 0.016 | 0.023 | 0.03 | 0.01 | 0.01 | 0 | 825 | 0.04 | 0 | 341 | 0.04 | 201 | -1657.94 | 341.705 | 0.036959049 | 71.33213 | -1668.069 | -61.65025 | 0 | 341
865 | 30 | 30 | 650 | 0.37 | 0.24 | 0.72 | 0.015 | 0.02 | 0.02 | 0.02 | 0.02 | 0 | 1740 | 0 | 0 | 365 | 0 | 206 | -1623.83 | 337.436 | 0.042588823 | 73.50624 | -1634.268 | -69.60155 | 0 | 365
865 | 30 | 30 | 650 | 0.32 | 0.21 | 0.63 | 0.007 | 0.017 | 0.06 | 0.1 | 0.08 | 0 | 610 | 0.05 | 0.03 | 325 | 0.08 | 195 | -1719.2 | 353.377 | 0.026221369 | 68.73901 | -1728.961 | -45.33572 | 0 | 325
845 | 30 | 30 | 550 | 0.45 | 0.25 | 0.79 | 0.018 | 0.016 | 0.02 | 0.13 | 0.02 | 0 | 1740 | 0 | 0 | 513 | 0 | 297 | -1433.2 | 304.26 | 0.11595742 | 114.9398 | -1449.521 | -168.0828 | 0 | 513
845 | 30 | 30 | 550 | 0.45 | 0.26 | 0.76 | 0.027 | 0.019 | 0.01 | 0.11 | 0.02 | 0 | 1270 | 0.01 | 0 | 448 | 0.01 | 271 | -1441.02 | 306.259 | 0.1098165 | 102.7672 | -1455.613 | -159.8503 | 0 | 448
845 | 30 | 30 | 550 | 0.45 | 0.24 | 0.71 | 0.01 | 0.009 | 0.12 | 0.06 | 0.13 | 0 | 610 | 0 | 0.01 | 465 | 0.01 | 289 | -1415.52 | 297.535 | 0.137621794 | 111.1682 | -1431.306 | -196.9789 | 0 | 465
845 | 30 | 30 | 550 | 0.44 | 0.24 | 0.82 | 0.021 | 0.021 | 0.03 | 0.02 | 0.02 | 0 | 825 | 0.03 | 0.01 | 446 | 0.04 | 258 | -1458.61 | 307.527 | 0.104040587 | 96.77599 | -1472.352 | -153.1844 | 0 | 446
845 | 30 | 30 | 550 | 0.42 | 0.22 | 0.78 | 0.022 | 0.02 | 0.01 | 0.02 | 0.03 | 0 | 825 | 0.04 | 0 | 437 | 0.04 | 254 | -1503.21 | 316.506 | 0.080101033 | 94.94582 | -1516.692 | -121.4886 | 0 | 437
845 | 30 | 30 | 550 | 0.48 | 0.25 | 0.75 | 0.024 | 0.022 | 0.02 | 0.1 | 0.01 | 0 | 1740 | 0 | 0 | 502 | 0 | 298 | -1383.37 | 295.8 | 0.15044094 | 115.4128 | -1399.759 | -210.581 | 0 | 502
845 | 30 | 30 | 550 | 0.47 | 0.25 | 0.72 | 0.015 | 0.01 | 0.13 | 0.04 | 0.04 | 0 | 610 | 0 | 0.03 | 465 | 0.03 | 281 | -1395.42 | 293.389 | 0.155435977 | 107.4196 | -1410.674 | -219.2694 | 0 | 465
845 | 30 | 30 | 550 | 0.43 | 0.22 | 0.83 | 0.017 | 0.016 | 0.01 | 0.12 | 0.01 | 0 | 1740 | 0 | 0 | 475 | 0 | 278 | -1472.58 | 311.11 | 0.094223406 | 106.02 | -1487.635 | -140.17 | 0 | 475
845 | 30 | 30 | 550 | 0.49 | 0.26 | 0.8 | 0.027 | 0.023 | 0.02 | 0.09 | 0.01 | 0 | 1270 | 0.01 | 0 | 504 | 0.01 | 298 | -1357.91 | 290.772 | 0.174317979 | 115.4128 | -1374.299 | -239.565 | 0 | 504
845 | 30 | 30 | 550 | 0.45 | 0.25 | 0.79 | 0.011 | 0.025 | 0.12 | 0.04 | 0.15 | 0 | 610 | 0 | 0.04 | 486 | 0.04 | 301 | -1403.01 | 294.523 | 0.149625758 | 116.8341 | -1419.6 | -212.4088 | 0 | 486
845 | 30 | 30 | 550 | 0.42 | 0.26 | 0.7 | 0.024 | 0.01 | 0.01 | 0.1 | 0.01 | 0 | 1270 | 0.01 | 0 | 452 | 0.01 | 255 | -1517.18 | 320.083 | 0.07264874 | 95.40277 | -1530.727 | -111.2054 | 0 | 452
845 | 30 | 30 | 600 | 0.45 | 0.25 | 0.79 | 0.018 | 0.016 | 0.02 | 0.13 | 0.02 | 0 | 1740 | 0 | 0 | 459 | 0 | 266 | -1433.2 | 304.26 | 0.11595742 | 100.4552 | -1447.465 | -167.8443 | 0 | 459
845 | 30 | 30 | 600 | 0.45 | 0.26 | 0.76 | 0.027 | 0.019 | 0.01 | 0.11 | 0.02 | 0 | 1270 | 0.01 | 0 | 415 | 0.01 | 245 | -1441.02 | 306.259 | 0.1098165 | 90.8514 | -1453.921 | -159.6645 | 0 | 415
845 | 30 | 30 | 600 | 0.45 | 0.24 | 0.71 | 0.01 | 0.009 | 0.12 | 0.06 | 0.13 | 0 | 610 | 0 | 0.01 | 437 | 0.01 | 260 | -1415.52 | 297.535 | 0.137621794 | 97.69345 | -1429.392 | -196.7156 | 0 | 437
845 | 30 | 30 | 600 | 0.44 | 0.24 | 0.82 | 0.021 | 0.021 | 0.03 | 0.02 | 0.02 | 0 | 825 | 0.03 | 0.01 | 415 | 0.04 | 239 | -1458.61 | 307.527 | 0.104040587 | 88.1402 | -1471.126 | -153.0568 | 0 | 415
845 | 30 | 30 | 600 | 0.42 | 0.22 | 0.78 | 0.022 | 0.02 | 0.01 | 0.02 | 0.03 | 0 | 825 | 0.04 | 0 | 401 | 0.04 | 232 | -1503.21 | 316.506 | 0.080101033 | 84.99619 | -1515.279 | -121.3754 | 0 | 401
845 | 30 | 30 | 600 | 0.48 | 0.25 | 0.75 | 0.024 | 0.022 | 0.02 | 0.1 | 0.01 | 0 | 1740 | 0 | 0 | 463 | 0 | 269 | -1383.37 | 295.8 | 0.15044094 | 101.8413 | -1397.831 | -210.2911 | 0 | 463
845 | 30 | 30 | 600 | 0.47 | 0.25 | 0.72 | 0.015 | 0.01 | 0.13 | 0.04 | 0.04 | 0 | 610 | 0 | 0.03 | 442 | 0.03 | 256 | -1395.42 | 293.389 | 0.155435977 | 95.86011 | -1409.032 | -219.0143 | 0 | 442
845 | 30 | 30 | 600 | 0.43 | 0.22 | 0.83 | 0.017 | 0.016 | 0.01 | 0.12 | 0.01 | 0 | 1740 | 0 | 0 | 438 | 0 | 255 | -1472.58 | 311.11 | 0.094223406 | 95.40277 | -1486.127 | -140.028 | 0 | 438
845 | 30 | 30 | 600 | 0.49 | 0.26 | 0.8 | 0.027 | 0.023 | 0.02 | 0.09 | 0.01 | 0 | 1270 | 0.01 | 0 | 468 | 0.01 | 272 | -1357.91 | 290.772 | 0.174317979 | 103.2308 | -1372.569 | -239.2634 | 0 | 468
845 | 30 | 30 | 600 | 0.45 | 0.25 | 0.79 | 0.011 | 0.025 | 0.12 | 0.04 | 0.15 | 0 | 610 | 0 | 0.04 | 452 | 0.04 | 268 | -1403.01 | 294.523 | 0.149625758 | 101.3788 | -1417.406 | -212.0804 | 0 | 452
845 | 30 | 30 | 600 | 0.42 | 0.26 | 0.7 | 0.024 | 0.01 | 0.01 | 0.1 | 0.01 | 0 | 1270 | 0.01 | 0 | 422 | 0.01 | 237 | -1517.18 | 320.083 | 0.07264874 | 87.2398 | -1529.568 | -111.1212 | 0 | 422
845 | 30 | 30 | 650 | 0.45 | 0.25 | 0.79 | 0.018 | 0.016 | 0.02 | 0.13 | 0.02 | 0 | 1740 | 0 | 0 | 413 | 0 | 240 | -1433.2 | 304.26 | 0.11595742 | 88.59103 | -1445.78 | -167.6489 | 0 | 413
845 | 30 | 30 | 650 | 0.45 | 0.26 | 0.76 | 0.027 | 0.019 | 0.01 | 0.11 | 0.02 | 0 | 1270 | 0.01 | 0 | 395 | 0.01 | 233 | -1441.02 | 306.259 | 0.1098165 | 85.44406 | -1453.153 | -159.5802 | 0 | 395
845 | 30 | 30 | 650 | 0.45 | 0.24 | 0.71 | 0.01 | 0.009 | 0.12 | 0.06 | 0.13 | 0 | 610 | 0 | 0.01 | 398 | 0.01 | 237 | -1415.52 | 297.535 | 0.137621794 | 87.2398 | -1427.908 | -196.5113 | 0 | 398
845 | 30 | 30 | 650 | 0.44 | 0.24 | 0.82 | 0.021 | 0.021 | 0.03 | 0.02 | 0.02 | 0 | 825 | 0.03 | 0.01 | 378 | 0.04 | 219 | -1458.61 | 307.527 | 0.104040587 | 79.21336 | -1469.858 | -152.9249 | 0 | 378
845 | 30 | 30 | 650 | 0.42 | 0.22 | 0.78 | 0.022 | 0.02 | 0.01 | 0.02 | 0.03 | 0 | 825 | 0.04 | 0 | 372 | 0.04 | 215 | -1503.21 | 316.506 | 0.080101033 | 77.4491 | -1514.208 | -121.2896 | 0 | 372
845 | 30 | 30 | 650 | 0.48 | 0.25 | 0.75 | 0.024 | 0.022 | 0.02 | 0.1 | 0.01 | 0 | 1740 | 0 | 0 | 415 | 0 | 237 | -1383.37 | 295.8 | 0.15044094 | 87.2398 | -1395.758 | -209.9792 | 0 | 415
845 | 30 | 30 | 650 | 0.47 | 0.25 | 0.72 | 0.015 | 0.01 | 0.13 | 0.04 | 0.04 | 0 | 610 | 0 | 0.03 | 396 | 0.03 | 235 | -1395.42 | 293.389 | 0.155435977 | 86.34108 | -1407.68 | -218.8042 | 0 | 396
845 | 30 | 30 | 650 | 0.43 | 0.22 | 0.83 | 0.017 | 0.016 | 0.01 | 0.12 | 0.01 | 0 | 1740 | 0 | 0 | 388 | 0 | 230 | -1472.58 | 311.11 | 0.094223406 | 84.10173 | -1484.522 | -139.8768 | 0 | 388
845 | 30 | 30 | 650 | 0.49 | 0.26 | 0.8 | 0.027 | 0.023 | 0.02 | 0.09 | 0.01 | 0 | 1270 | 0.01 | 0 | 415 | 0.01 | 245 | -1357.91 | 290.772 | 0.174317979 | 90.8514 | -1370.811 | -238.957 | 0 | 415
845 | 30 | 30 | 650 | 0.45 | 0.25 | 0.79 | 0.011 | 0.025 | 0.12 | 0.04 | 0.15 | 0 | 610 | 0 | 0.04 | 398 | 0.04 | 236 | -1403.01 | 294.523 | 0.149625758 | 86.79023 | -1415.334 | -211.7705 | 0 | 398
845 | 30 | 30 | 650 | 0.42 | 0.26 | 0.7 | 0.024 | 0.01 | 0.01 | 0.1 | 0.01 | 0 | 1270 | 0.01 | 0 | 382 | 0.01 | 220 | -1517.18 | 320.083 | 0.07264874 | 79.65555 | -1528.491 | -111.043 | 0 | 382
825 | 30 | 30 | 550 | 0.55 | 0.23 | 0.76 | 0.018 | 0.012 | 0.01 | 0.09 | 0.01 | 0 | 1740 | 0 | 0 | 523 | 0 | 309 | -1240.7 | 270.716 | 0.322393738 | 120.6395 | -1257.831 | -405.5168 | 0 | 523
825 | 30 | 30 | 550 | 0.54 | 0.26 | 0.76 | 0.022 | 0.021 | 0.02 | 0.12 | 0.01 | 0 | 1270 | 0.01 | 0 | 534 | 0.01 | 308 | -1259.93 | 273.831 | 0.292594168 | 120.1626 | -1276.993 | -373.6407 | 0 | 534
825 | 30 | 30 | 550 | 0.52 | 0.29 | 0.83 | 0.016 | 0.025 | 0.04 | 0.04 | 0.02 | 0 | 825 | 0.02 | 0 | 489 | 0.02 | 290 | -1294.93 | 278.239 | 0.25149671 | 111.6384 | -1310.783 | -329.6575 | 0 | 489
825 | 30 | 30 | 550 | 0.56 | 0.26 | 0.37 | 0.019 | 0.026 | 0.04 | 0.13 | 0.11 | 0 | 660 | 0 | 0 | 500 | 0 | 317 | -1243.18 | 273.498 | 0.303566044 | 124.4668 | -1260.854 | -382.7525 | 0 | 500
825 | 30 | 30 | 550 | 0.54 | 0.2 | 0.75 | 0.013 | 0.019 | 0.01 | 0.01 | 0.01 | 0 | 825 | 0 | 0 | 495 | 0 | 280 | -1266.25 | 275.1 | 0.281936019 | 106.9527 | -1281.437 | -361.2833 | 0 | 495
825 | 30 | 30 | 550 | 0.57 | 0.23 | 0.74 | 0.018 | 0.017 | 0.01 | 0.12 | 0.02 | 0 | 1740 | 0 | 0 | 522 | 0 | 314 | -1197.47 | 263.204 | 0.405893448 | 123.029 | -1214.94 | -493.1362 | 0 | 522
825 | 30 | 30 | 550 | 0.53 | 0.3 | 0.83 | 0.019 | 0.026 | 0.02 | 0.12 | 0.01 | 0 | 1270 | 0 | 0 | 531 | 0 | 306 | -1274.1 | 275.686 | 0.274662999 | 119.2099 | -1291.028 | -354.5976 | 0 | 531
825 | 30 | 30 | 550 | 0.57 | 0.3 | 0.82 | 0.024 | 0.022 | 0.02 | 0.1 | 0.01 | 0 | 1270 | 0.01 | 0 | 533 | 0.01 | 319 | -1198.33 | 262.071 | 0.415173236 | 125.427 | -1216.141 | -504.909 | 0 | 533
825 | 30 | 30 | 550 | 0.56 | 0.25 | 0.68 | 0.009 | 0.023 | 0.03 | 0.1 | 0.03 | 0 | 610 | 0 | 0.04 | 492 | 0.04 | 291 | -1223.99 | 267.572 | 0.354243666 | 112.1089 | -1239.909 | -439.2301 | 0 | 492
825 | 30 | 30 | 550 | 0.52 | 0.21 | 0.8 | 0.021 | 0.021 | 0.02 | 0.1 | 0.02 | 0 | 1740 | 0 | 0 | 505 | 0 | 307 | -1288.01 | 278.449 | 0.253224769 | 119.6861 | -1305.005 | -330.4597 | 0 | 505
825 | 30 | 30 | 550 | 0.54 | 0.27 | 0.7 | 0.017 | 0.02 | 0.06 | 0.1 | 0.22 | 0 | 610 | 0 | 0.04 | 541 | 0.04 | 325 | -1218.99 | 265.145 | 0.374888975 | 128.3156 | -1237.211 | -463.8167 | 0 | 541
825 | 30 | 30 | 600 | 0.55 | 0.23 | 0.76 | 0.018 | 0.012 | 0.01 | 0.09 | 0.01 | 0 | 1740 | 0 | 0 | 468 | 0 | 276 | -1240.7 | 270.716 | 0.322393738 | 105.0887 | -1255.623 | -404.8049 | 0 | 468
825 | 30 | 30 | 600 | 0.54 | 0.26 | 0.76 | 0.022 | 0.021 | 0.02 | 0.12 | 0.01 | 0 | 1270 | 0.01 | 0 | 459 | 0.01 | 275 | -1259.93 | 273.831 | 0.292594168 | 104.6237 | -1274.787 | -372.9951 | 0 | 459
825 | 30 | 30 | 600 | 0.52 | 0.29 | 0.83 | 0.016 | 0.025 | 0.04 | 0.04 | 0.02 | 0 | 825 | 0.02 | 0 | 444 | 0.02 | 261 | -1294.93 | 278.239 | 0.25149671 | 98.15276 | -1308.868 | -329.1759 | 0 | 444
825 | 30 | 30 | 600 | 0.56 | 0.26 | 0.37 | 0.019 | 0.026 | 0.04 | 0.13 | 0.11 | 0 | 660 | 0 | 0 | 458 | 0 | 283 | -1243.18 | 273.498 | 0.303566044 | 108.3546 | -1258.566 | -382.058 | 0 | 458
825 | 30 | 30 | 600 | 0.54 | 0.2 | 0.75 | 0.013 | 0.019 | 0.01 | 0.01 | 0.01 | 0 | 825 | 0 | 0 | 445 | 0 | 259 | -1266.25 | 275.1 | 0.281936019 | 97.23452 | -1280.057 | -360.8943 | 0 | 445
825 | 30 | 30 | 600 | 0.57 | 0.23 | 0.74 | 0.018 | 0.017 | 0.01 | 0.12 | 0.02 | 0 | 1740 | 0 | 0 | 464 | 0 | 281 | -1197.47 | 263.204 | 0.405893448 | 107.4196 | -1212.724 | -492.2366 | 0 | 464
825 | 30 | 30 | 600 | 0.53 | 0.3 | 0.83 | 0.019 | 0.026 | 0.02 | 0.12 | 0.01 | 0 | 1270 | 0 | 0 | 466 | 0 | 276 | -1274.1 | 275.686 | 0.274662999 | 105.0887 | -1289.023 | -354.0468 | 0 | 466
825 | 30 | 30 | 600 | 0.57 | 0.3 | 0.82 | 0.024 | 0.022 | 0.02 | 0.1 | 0.01 | 0 | 1270 | 0.01 | 0 | 486 | 0.01 | 282 | -1198.33 | 262.071 | 0.415173236 | 107.8869 | -1213.65 | -503.875 | 0 | 486
825 | 30 | 30 | 600 | 0.56 | 0.25 | 0.68 | 0.009 | 0.023 | 0.03 | 0.1 | 0.03 | 0 | 610 | 0 | 0.04 | 461 | 0.04 | 266 | -1223.99 | 267.572 | 0.354243666 | 100.4552 | -1238.255 | -438.6439 | 0 | 461
825 | 30 | 30 | 600 | 0.52 | 0.21 | 0.8 | 0.021 | 0.021 | 0.02 | 0.1 | 0.02 | 0 | 1740 | 0 | 0 | 464 | 0 | 277 | -1288.01 | 278.449 | 0.253224769 | 105.5542 | -1302.999 | -329.9515 | 0 | 464
825 | 30 | 30 | 600 | 0.54 | 0.27 | 0.7 | 0.017 | 0.02 | 0.06 | 0.1 | 0.22 | 0 | 610 | 0 | 0.04 | 475 | 0.04 | 285 | -1218.99 | 265.145 | 0.374888975 | 109.291 | -1234.509 | -462.8039 | 0 | 475
825 | 30 | 30 | 650 | 0.55 | 0.23 | 0.76 | 0.018 | 0.012 | 0.01 | 0.09 | 0.01 | 0 | 1740 | 0 | 0 | 419 | 0 | 248 | -1240.7 | 270.716 | 0.322393738 | 92.21256 | -1253.794 | -404.2154 | 0 | 419
825 | 30 | 30 | 650 | 0.54 | 0.26 | 0.76 | 0.022 | 0.021 | 0.02 | 0.12 | 0.01 | 0 | 1270 | 0.01 | 0 | 418 | 0.01 | 249 | -1259.93 | 273.831 | 0.292594168 | 92.6671 | -1273.089 | -372.4983 | 0 | 418
825 | 30 | 30 | 650 | 0.52 | 0.29 | 0.83 | 0.016 | 0.025 | 0.04 | 0.04 | 0.02 | 0 | 825 | 0.02 | 0 | 402 | 0.02 | 235 | -1294.93 | 278.239 | 0.25149671 | 86.34108 | -1307.19 | -328.7541 | 0 | 402
825 | 30 | 30 | 650 | 0.56 | 0.26 | 0.37 | 0.019 | 0.026 | 0.04 | 0.13 | 0.11 | 0 | 660 | 0 | 0 | 398 | 0 | 253 | -1243.18 | 273.498 | 0.303566044 | 94.48927 | -1256.597 | -381.4603 | 0 | 398
825 | 30 | 30 | 650 | 0.54 | 0.2 | 0.75 | 0.013 | 0.019 | 0.01 | 0.01 | 0.01 | 0 | 825 | 0 | 0 | 411 | 0 | 234 | -1266.25 | 275.1 | 0.281936019 | 85.89236 | -1278.447 | -360.4402 | 0 | 411
825 | 30 | 30 | 650 | 0.57 | 0.23 | 0.74 | 0.018 | 0.017 | 0.01 | 0.12 | 0.02 | 0 | 1740 | 0 | 0 | 428 | 0 | 249 | -1197.47 | 263.204 | 0.405893448 | 92.6671 | -1210.629 | -491.3863 | 0 | 428
825 | 30 | 30 | 650 | 0.53 | 0.3 | 0.83 | 0.019 | 0.026 | 0.02 | 0.12 | 0.01 | 0 | 1270 | 0 | 0 | 415 | 0 | 250 | -1274.1 | 275.686 | 0.274662999 | 93.12204 | -1287.323 | -353.5801 | 0 | 415
825 | 30 | 30 | 650 | 0.57 | 0.3 | 0.82 | 0.024 | 0.022 | 0.02 | 0.1 | 0.01 | 0 | 1270 | 0.01 | 0 | 425 | 0.01 | 253 | -1198.33 | 262.071 | 0.415173236 | 94.48927 | -1211.747 | -503.0851 | 0 | 425
825 | 30 | 30 | 650 | 0.56 | 0.25 | 0.68 | 0.009 | 0.023 | 0.03 | 0.1 | 0.03 | 0 | 610 | 0 | 0.04 | 412 | 0.04 | 242 | -1223.99 | 267.572 | 0.354243666 | 89.49394 | -1236.698 | -438.0925 | 0 | 412
825 | 30 | 30 | 650 | 0.52 | 0.21 | 0.8 | 0.021 | 0.021 | 0.02 | 0.1 | 0.02 | 0 | 1740 | 0 | 0 | 410 | 0 | 249 | -1288.01 | 278.449 | 0.253224769 | 92.6671 | -1301.169 | -329.4882 | 0 | 410
825 | 30 | 30 | 650 | 0.54 | 0.27 | 0.7 | 0.017 | 0.02 | 0.06 | 0.1 | 0.22 | 0 | 610 | 0 | 0.04 | 415 | 0.04 | 249 | -1218.99 | 265.145 | 0.374888975 | 92.6671 | -1232.149 | -461.919 | 0 | 415
870 | 30 | 30 | 550 | 0.43 | 0.24 | 0.74 | 0.022 | 0.013 | 0.03 | 1.12 | 0.02 | 0 | 1740 | 0 | 0 | 582 | 0 | 328 | -1386.57 | 300.142 | 0.135607493 | 129.7643 | -1404.997 | -190.5281 | 0 | 582
870 | 30 | 30 | 550 | 0.42 | 0.27 | 0.71 | 0.01 | 0.008 | 0.02 | 0.96 | 0.04 | 0 | 820 | 0 | 0.01 | 524 | 0.01 | 328 | -1423.29 | 306.638 | 0.111322081 | 129.7643 | -1441.717 | -160.4949 | 0 | 524
870 | 30 | 30 | 550 | 0.4 | 0.31 | 0.78 | 0.012 | 0.01 | 0.07 | 1.1 | 0.13 | 0 | 1120 | 0 | 0.03 | 583 | 0.03 | 343 | -1419.88 | 303.779 | 0.118762294 | 137.0519 | -1439.341 | -170.9395 | 0 | 583
870 | 30 | 30 | 550 | 0.42 | 0.22 | 0.72 | 0.016 | 0.014 | 0.03 | 1.06 | 0.01 | 0 | 1740 | 0 | 0.01 | 569 | 0.01 | 320 | -1417.41 | 305.565 | 0.115145022 | 125.9076 | -1435.289 | -165.2664 | 0 | 569
870 | 30 | 30 | 550 | 0.39 | 0.25 | 0.73 | 0.011 | 0.005 | 0.06 | 0.98 | 0.11 | 0 | 820 | 0.01 | 0.01 | 536 | 0.02 | 344 | -1459.43 | 311.174 | 0.09543554 | 137.5403 | -1478.961 | -141.1454 | 0 | 536
870 | 30 | 30 | 550 | 0.42 | 0.32 | 0.81 | 0.014 | 0.007 | 0.03 | 1.09 | 0.04 | 0 | 1120 | 0 | 0.01 | 577 | 0.01 | 344 | -1401.26 | 301.813 | 0.127583068 | 137.5403 | -1420.791 | -181.2688 | 0 | 577
870 | 30 | 30 | 550 | 0.42 | 0.26 | 0.78 | 0.01 | 0.004 | 0.04 | 0.94 | 0.05 | 0 | 820 | 0 | 0.02 | 565 | 0.02 | 345 | -1410.85 | 302.845 | 0.123043927 | 138.029 | -1430.45 | -176.0082 | 0 | 565
870 | 30 | 30 | 550 | 0.4 | 0.32 | 0.79 | 0.013 | 0.011 | 0.05 | 1.09 | 0.04 | 0 | 1120 | 0 | 0.01 | 562 | 0.01 | 324 | -1443.4 | 308.612 | 0.103358162 | 127.8333 | -1461.552 | -151.0634 | 0 | 562
870 | 30 | 30 | 600 | 0.43 | 0.24 | 0.74 | 0.022 | 0.013 | 0.03 | 1.12 | 0.02 | 0 | 1740 | 0 | 0 | 522 | 0 | 299 | -1386.57 | 300.142 | 0.135607493 | 115.8862 | -1403.026 | -190.2608 | 0 | 522
870 | 30 | 30 | 600 | 0.42 | 0.27 | 0.71 | 0.01 | 0.008 | 0.02 | 0.96 | 0.04 | 0 | 820 | 0 | 0.01 | 504 | 0.01 | 297 | -1423.29 | 306.638 | 0.111322081 | 114.9398 | -1439.611 | -160.2605 | 0 | 504
870 | 30 | 30 | 600 | 0.4 | 0.31 | 0.78 | 0.012 | 0.01 | 0.07 | 1.1 | 0.13 | 0 | 1120 | 0 | 0.03 | 516 | 0.03 | 318 | -1419.88 | 303.779 | 0.118762294 | 124.9467 | -1437.622 | -170.7353 | 0 | 516
870 | 30 | 30 | 600 | 0.42 | 0.22 | 0.72 | 0.016 | 0.014 | 0.03 | 1.06 | 0.01 | 0 | 1740 | 0 | 0.01 | 517 | 0.01 | 296 | -1417.41 | 305.565 | 0.115145022 | 114.4671 | -1433.664 | -165.0793 | 0 | 517
870 | 30 | 30 | 600 | 0.39 | 0.25 | 0.73 | 0.011 | 0.005 | 0.06 | 0.98 | 0.11 | 0 | 820 | 0.01 | 0.01 | 511 | 0.02 | 305 | -1459.43 | 311.174 | 0.09543554 | 118.734 | -1476.29 | -140.8906 | 0 | 511
870 | 30 | 30 | 600 | 0.42 | 0.32 | 0.81 | 0.014 | 0.007 | 0.03 | 1.09 | 0.04 | 0 | 1120 | 0 | 0.01 | 518 | 0.01 | 306 | -1401.26 | 301.813 | 0.127583068 | 119.2099 | -1418.188 | -180.9368 | 0 | 518
870 | 30 | 30 | 600 | 0.42 | 0.26 | 0.78 | 0.01 | 0.004 | 0.04 | 0.94 | 0.05 | 0 | 820 | 0 | 0.02 | 524 | 0.02 | 312 | -1410.85 | 302.845 | 0.123043927 | 122.0722 | -1428.184 | -175.7294 | 0 | 524
870 | 30 | 30 | 600 | 0.4 | 0.32 | 0.79 | 0.013 | 0.011 | 0.05 | 1.09 | 0.04 | 0 | 1120 | 0 | 0.01 | 503 | 0.01 | 300 | -1443.4 | 308.612 | 0.103358162 | 116.36 | -1459.923 | -150.895 | 0 | 503
870 | 30 | 30 | 650 | 0.43 | 0.24 | 0.74 | 0.022 | 0.013 | 0.03 | 1.12 | 0.02 | 0 | 1740 | 0 | 0 | 483 | 0 | 277 | -1386.57 | 300.142 | 0.135607493 | 105.5542 | -1401.559 | -190.0619 | 0 | 483
870 | 30 | 30 | 650 | 0.42 | 0.27 | 0.71 | 0.01 | 0.008 | 0.02 | 0.96 | 0.04 | 0 | 820 | 0 | 0.01 | 457 | 0.01 | 272 | -1423.29 | 306.638 | 0.111322081 | 103.2308 | -1437.949 | -160.0754 | 0 | 457
870 | 30 | 30 | 650 | 0.4 | 0.31 | 0.78 | 0.012 | 0.01 | 0.07 | 1.1 | 0.13 | 0 | 1120 | 0 | 0.03 | 482 | 0.03 | 277 | -1419.88 | 303.779 | 0.118762294 | 105.5542 | -1434.869 | -170.4083 | 0 | 482
870 | 30 | 30 | 650 | 0.42 | 0.22 | 0.72 | 0.016 | 0.014 | 0.03 | 1.06 | 0.01 | 0 | 1740 | 0 | 0.01 | 470 | 0.01 | 272 | -1417.41 | 305.565 | 0.115145022 | 103.2308 | -1432.069 | -164.8956 | 0 | 470
870 | 30 | 30 | 650 | 0.39 | 0.25 | 0.73 | 0.011 | 0.005 | 0.06 | 0.98 | 0.11 | 0 | 820 | 0.01 | 0.01 | 459 | 0.02 | 279 | -1459.43 | 311.174 | 0.09543554 | 106.4862 | -1474.551 | -140.7246 | 0 | 459
870 | 30 | 30 | 650 | 0.42 | 0.32 | 0.81 | 0.014 | 0.007 | 0.03 | 1.09 | 0.04 | 0 | 1120 | 0 | 0.01 | 490 | 0.01 | 277 | -1401.26 | 301.813 | 0.127583068 | 105.5542 | -1416.249 | -180.6894 | 0 | 490
870 | 30 | 30 | 650 | 0.42 | 0.26 | 0.78 | 0.01 | 0.004 | 0.04 | 0.94 | 0.05 | 0 | 820 | 0 | 0.02 | 485 | 0.02 | 280 | -1410.85 | 302.845 | 0.123043927 | 106.9527 | -1426.037 | -175.4652 | 0 | 485
870 | 30 | 30 | 650 | 0.4 | 0.32 | 0.79 | 0.013 | 0.011 | 0.05 | 1.09 | 0.04 | 0 | 1120 | 0 | 0.01 | 483 | 0.01 | 277 | -1443.4 | 308.612 | 0.103358162 | 105.5542 | -1458.389 | -150.7364 | 0 | 483
870 | 30 | 30 | 550 | 0.36 | 0.3 | 0.73 | 0.017 | 0.016 | 0.05 | 1.01 | 0.19 | 0.16 | 820 | 0 | 0.01 | 587 | 0.01 | 362 | -1511.56 | 320.65 | 0.071481327 | 146.3845 | -1532.347 | -109.5342 | 0 | 587
870 | 30 | 30 | 550 | 0.35 | 0.3 | 0.7 | 0.019 | 0.012 | 0.02 | 1.03 | 0.01 | 0.15 | 1250 | 0 | 0.02 | 571 | 0.02 | 341 | -1581.28 | 334.467 | 0.047909039 | 136.076 | -1600.603 | -76.68334 | 0 | 571
870 | 30 | 30 | 550 | 0.36 | 0.27 | 0.79 | 0.012 | 0.007 | 0.03 | 1.03 | 0.04 | 0.17 | 1120 | 0 | 0.01 | 578 | 0.01 | 350 | -1535.31 | 325.153 | 0.062607299 | 140.4772 | -1555.258 | -97.37049 | 0 | 578
870 | 30 | 30 | 550 | 0.36 | 0.23 | 0.81 | 0.014 | 0.022 | 0.05 | 0.99 | 0.08 | 0.16 | 530 | 0 | 0 | 526 | 0 | 342 | -1521.6 | 321.625 | 0.06902653 | 136.5638 | -1540.992 | -106.3693 | 0 | 526
870 | 30 | 30 | 550 | 0.34 | 0.25 | 0.72 | 0.019 | 0.011 | 0.12 | 1.01 | 0.1 | 0.17 | 500 | 0 | 0.01 | 535 | 0.01 | 352 | -1565.45 | 327.643 | 0.056872317 | 141.4586 | -1585.537 | -90.17317 | 0 | 535
870 | 30 | 30 | 550 | 0.36 | 0.35 | 0.74 | 0.016 | 0.02 | 0.05 | 0.97 | 0.12 | 0.15 | 740 | 0 | 0.01 | 572 | 0.01 | 354 | -1532.15 | 324.009 | 0.064519717 | 142.4414 | -1552.377 | -100.1589 | 0 | 572
870 | 30 | 30 | 550 | 0.37 | 0.23 | 0.82 | 0.012 | 0.017 | 0.04 | 1.09 | 0.05 | 0.16 | 530 | 0.01 | 0 | 562 | 0.01 | 352 | -1497.71 | 318.189 | 0.077020282 | 141.4586 | -1517.797 | -116.9012 | 0 | 562
870 | 30 | 30 | 550 | 0.35 | 0.25 | 0.8 | 0.02 | 0.017 | 0.08 | 0.99 | 0.18 | 0.19 | 1120 | 0 | 0.01 | 563 | 0.01 | 348 | -1522.15 | 320.62 | 0.070404288 | 139.497 | -1541.959 | -108.5605 | 0 | 563
870 | 30 | 30 | 550 | 0.35 | 0.25 | 0.71 | 0.02 | 0.013 | 0.02 | 1.06 | 0.02 | 0.17 | 1740 | 0 | 0 | 583 | 0 | 353 | -1569.99 | 332.544 | 0.050739304 | 141.9498 | -1590.147 | -80.68295 | 0 | 583
870 | 30 | 30 | 550 | 0.33 | 0.27 | 0.69 | 0.015 | 0.008 | 0.04 | 0.99 | 0.05 | 0.18 | 640 | 0 | 0 | 585 | 0 | 347 | -1613.67 | 339.165 | 0.041180569 | 139.0073 | -1633.409 | -67.26471 | 0 | 585
870 | 30 | 30 | 550 | 0.35 | 0.25 | 0.7 | 0.026 | 0.018 | 0.01 | 1 | 0.02 | 0.16 | 820 | 0 | 0 | 592 | 0 | 350 | -1578.1 | 334.201 | 0.048404852 | 140.4772 | -1598.048 | -77.35327 | 0 | 592
870 | 30 | 30 | 550 | 0.37 | 0.29 | 0.76 | 0.017 | 0.009 | 0.12 | 1.01 | 0.12 | 0.16 | 500 | 0 | 0.02 | 573 | 0.02 | 349 | -1494.29 | 314.823 | 0.083373766 | 139.9869 | -1514.168 | -126.2419 | 0 | 573
870 | 30 | 30 | 550 | 0.38 | 0.27 | 0.8 | 0.015 | 0.012 | 0.07 | 1.07 | 0.12 | 0.16 | 1120 | 0 | 0.02 | 536 | 0.02 | 377 | -1464.94 | 311.398 | 0.093670919 | 153.8298 | -1486.784 | -139.2684 | 0 | 536
870 | 30 | 30 | 550 | 0.34 | 0.29 | 0.71 | 0.019 | 0.013 | 0.11 | 1.05 | 0.12 | 0.16 | 500 | 0 | 0 | 557 | 0 | 350 | -1561.82 | 327.6 | 0.05720387 | 140.4772 | -1581.768 | -90.48324 | 0 | 557
870 | 30 | 30 | 600 | 0.36 | 0.3 | 0.73 | 0.017 | 0.016 | 0.05 | 1.01 | 0.19 | 0.16 | 820 | 0 | 0.01 | 552 | 0.01 | 321 | -1511.56 | 320.65 | 0.071481327 | 126.3885 | -1529.507 | -109.3312 | 0 | 552
870 | 30 | 30 | 600 | 0.35 | 0.3 | 0.7 | 0.019 | 0.012 | 0.02 | 1.03 | 0.01 | 0.15 | 1250 | 0 | 0.02 | 519 | 0.02 | 309 | -1581.28 | 334.467 | 0.047909039 | 120.6395 | -1598.411 | -76.57833 | 0 | 519
870 | 30 | 30 | 600 | 0.36 | 0.27 | 0.79 | 0.012 | 0.007 | 0.03 | 1.03 | 0.04 | 0.17 | 1120 | 0 | 0.01 | 524 | 0.01 | 306 | -1535.31 | 325.153 | 0.062607299 | 119.2099 | -1552.238 | -97.18142 | 0 | 524
870 | 30 | 30 | 600 | 0.36 | 0.23 | 0.81 | 0.014 | 0.022 | 0.05 | 0.99 | 0.08 | 0.16 | 530 | 0 | 0 | 508 | 0 | 309 | -1521.6 | 321.625 | 0.06902653 | 120.6395 | -1538.731 | -106.2132 | 0 | 508
870 | 30 | 30 | 600 | 0.34 | 0.25 | 0.72 | 0.019 | 0.011 | 0.12 | 1.01 | 0.1 | 0.17 | 500 | 0 | 0.01 | 490 | 0.01 | 320 | -1565.45 | 327.643 | 0.056872317 | 125.9076 | -1583.329 | -90.04758 | 0 | 490
870 | 30 | 30 | 600 | 0.36 | 0.35 | 0.74 | 0.016 | 0.02 | 0.05 | 0.97 | 0.12 | 0.15 | 740 | 0 | 0.01 | 550 | 0.01 | 329 | -1532.15 | 324.009 | 0.064519717 | 130.2479 | -1550.645 | -100.0472 | 0 | 550
870 | 30 | 30 | 600 | 0.37 | 0.23 | 0.82 | 0.012 | 0.017 | 0.04 | 1.09 | 0.05 | 0.16 | 530 | 0.01 | 0 | 515 | 0.01 | 317 | -1497.71 | 318.189 | 0.077020282 | 124.4668 | -1515.384 | -116.7153 | 0 | 515
870 | 30 | 30 | 600 | 0.35 | 0.25 | 0.8 | 0.02 | 0.017 | 0.08 | 0.99 | 0.18 | 0.19 | 1120 | 0 | 0.01 | 530 | 0.01 | 305 | -1522.15 | 320.62 | 0.070404288 | 118.734 | -1539.01 | -108.3529 | 0 | 530
870 | 30 | 30 | 600 | 0.35 | 0.25 | 0.71 | 0.02 | 0.013 | 0.02 | 1.06 | 0.02 | 0.17 | 1740 | 0 | 0 | 546 | 0 | 316 | -1569.99 | 332.544 | 0.050739304 | 123.9872 | -1587.596 | -80.55353 | 0 | 546
870 | 30 | 30 | 600 | 0.33 | 0.27 | 0.69 | 0.015 | 0.008 | 0.04 | 0.99 | 0.05 | 0.18 | 640 | 0 | 0 | 535 | 0 | 315 | -1613.67 | 339.165 | 0.041180569 | 123.5079 | -1631.208 | -67.17408 | 0 | 535
870 | 30 | 30 | 600 | 0.35 | 0.25 | 0.7 | 0.026 | 0.018 | 0.01 | 1 | 0.02 | 0.16 | 820 | 0 | 0 | 550 | 0 | 317 | -1578.1 | 334.201 | 0.048404852 | 124.4668 | -1595.774 | -77.24322 | 0 | 550
870 | 30 | 30 | 600 | 0.37 | 0.29 | 0.76 | 0.017 | 0.009 | 0.12 | 1.01 | 0.12 | 0.16 | 500 | 0 | 0.02 | 542 | 0.02 | 322 | -1494.29 | 314.823 | 0.083373766 | 126.8698 | -1512.306 | -126.0866 | 0 | 542
870 | 30 | 30 | 600 | 0.38 | 0.27 | 0.8 | 0.015 | 0.012 | 0.07 | 1.07 | 0.12 | 0.16 | 1120 | 0 | 0.02 | 592 | 0.02 | 339 | -1464.94 | 311.398 | 0.093670919 | 135.1015 | -1484.124 | -139.0193 | 0 | 592
870 | 30 | 30 | 600 | 0.34 | 0.29 | 0.71 | 0.019 | 0.013 | 0.11 | 1.05 | 0.12 | 0.16 | 500 | 0 | 0 | 524 | 0 | 315 | -1561.82 | 327.6 | 0.05720387 | 123.5079 | -1579.358 | -90.3454 | 0 | 524
870 | 30 | 30 | 650 | 0.36 | 0.3 | 0.73 | 0.017 | 0.016 | 0.05 | 1.01 | 0.19 | 0.16 | 820 | 0 | 0.01 | 497 | 0.01 | 286 | -1511.56 | 320.65 | 0.071481327 | 109.7597 | -1527.146 | -109.1624 | 0 | 497
870 | 30 | 30 | 650 | 0.35 | 0.3 | 0.7 | 0.019 | 0.012 | 0.02 | 1.03 | 0.01 | 0.15 | 1250 | 0 | 0.02 | 491 | 0.02 | 277 | -1581.28 | 334.467 | 0.047909039 | 105.5542 | -1596.269 | -76.4757 | 0 | 491
870 | 30 | 30 | 650 | 0.36 | 0.27 | 0.79 | 0.012 | 0.007 | 0.03 | 1.03 | 0.04 | 0.17 | 1120 | 0 | 0.01 | 463 | 0.01 | 271 | -1535.31 | 325.153 | 0.062607299 | 102.7672 | -1549.903 | -97.03524 | 0 | 463
870 | 30 | 30 | 650 | 0.36 | 0.23 | 0.81 | 0.014 | 0.022 | 0.05 | 0.99 | 0.08 | 0.16 | 530 | 0 | 0 | 464 | 0 | 274 | -1521.6 | 321.625 | 0.06902653 | 104.159 | -1536.391 | -106.0517 | 0 | 464
870 | 30 | 30 | 650 | 0.34 | 0.25 | 0.72 | 0.019 | 0.011 | 0.12 | 1.01 | 0.1 | 0.17 | 500 | 0 | 0.01 | 459 | 0.01 | 288 | -1565.45 | 327.643 | 0.056872317 | 110.6983 | -1581.169 | -89.92475 | 0 | 459
870 | 30 | 30 | 650 | 0.36 | 0.35 | 0.74 | 0.016 | 0.02 | 0.05 | 0.97 | 0.12 | 0.15 | 740 | 0 | 0.01 | 489 | 0.01 | 292 | -1532.15 | 324.009 | 0.064519717 | 112.5798 | -1548.136 | -99.88532 | 0 | 489
870 | 30 | 30 | 650 | 0.37 | 0.23 | 0.82 | 0.012 | 0.017 | 0.04 | 1.09 | 0.05 | 0.16 | 530 | 0.01 | 0 | 477 | 0.01 | 287 | -1497.71 | 318.189 | 0.077020282 | 110.2288 | -1513.362 | -116.5596 | 0 | 477
870 | 30 | 30 | 650 | 0.35 | 0.25 | 0.8 | 0.02 | 0.017 | 0.08 | 0.99 | 0.18 | 0.19 | 1120 | 0 | 0.01 | 469 | 0.01 | 275 | -1522.15 | 320.62 | 0.070404288 | 104.6237 | -1537.007 | -108.2119 | 0 | 469
870 | 30 | 30 | 650 | 0.35 | 0.25 | 0.71 | 0.02 | 0.013 | 0.02 | 1.06 | 0.02 | 0.17 | 1740 | 0 | 0 | 496 | 0 | 290 | -1569.99 | 332.544 | 0.050739304 | 111.6384 | -1585.843 | -80.46455 | 0 | 496
870 | 30 | 30 | 650 | 0.33 | 0.27 | 0.69 | 0.015 | 0.008 | 0.04 | 0.99 | 0.05 | 0.18 | 640 | 0 | 0 | 467 | 0 | 284 | -1613.67 | 339.165 | 0.041180569 | 108.8226 | -1629.123 | -67.0882 | 0 | 467
870 | 30 | 30 | 650 | 0.35 | 0.25 | 0.7 | 0.026 | 0.018 | 0.01 | 1 | 0.02 | 0.16 | 820 | 0 | 0 | 511 | 0 | 290 | -1578.1 | 334.201 | 0.048404852 | 111.6384 | -1593.953 | -77.15504 | 0 | 511
870 | 30 | 30 | 650 | 0.37 | 0.29 | 0.76 | 0.017 | 0.009 | 0.12 | 1.01 | 0.12 | 0.16 | 500 | 0 | 0.02 | 490 | 0.02 | 287 | -1494.29 | 314.823 | 0.083373766 | 110.2288 | -1509.942 | -125.8896 | 0 | 490
870 | 30 | 30 | 650 | 0.38 | 0.27 | 0.8 | 0.015 | 0.012 | 0.07 | 1.07 | 0.12 | 0.16 | 1120 | 0 | 0.02 | 523 | 0.02 | 303 | -1464.94 | 311.398 | 0.093670919 | 117.7834 | -1481.665 | -138.7889 | 0 | 523
870 | 30 | 30 | 650 | 0.34 | 0.29 | 0.71 | 0.019 | 0.013 | 0.11 | 1.05 | 0.12 | 0.16 | 500 | 0 | 0 | 476 | 0 | 287 | -1561.82 | 327.6 | 0.05720387 | 110.2288 | -1577.472 | -90.23753 | 0 | 476
870 | 30 | 30 | 550 | 0.41 | 0.24 | 0.77 | 0.014 | 0.015 | 0.04 | 1.06 | 0.05 | 0.2 | 530 | 0 | 0 | 610 | 0 | 372 | -1425.29 | 305.986 | 0.111808022 | 151.3406 | -1446.78 | -161.7617 | 0 | 610
870 | 30 | 30 | 550 | 0.39 | 0.27 | 0.86 | 0.019 | 0.008 | 0.1 | 0.96 | 0.12 | 0.17 | 500 | 0 | 0.01 | 581 | 0.01 | 375 | -1444.49 | 305.686 | 0.109325164 | 152.8332 | -1466.192 | -160.2917 | 0 | 581
870 | 30 | 30 | 550 | 0.43 | 0.26 | 0.74 | 0.019 | 0.012 | 0.02 | 1.07 | 0.02 | 0.22 | 1740 | 0 | 0 | 625 | 0 | 375 | -1400.02 | 302.733 | 0.124727099 | 152.8332 | -1421.722 | -177.3273 | 0 | 625
870 | 30 | 30 | 550 | 0.4 | 0.26 | 0.77 | 0.018 | 0.005 | 0.05 | 0.98 | 0.13 | 0.17 | 610 | 0 | 0.01 | 562 | 0.01 | 371 | -1434.83 | 306.848 | 0.108138163 | 150.8436 | -1456.25 | -157.4762 | 0 | 562
870 | 30 | 30 | 550 | 0.41 | 0.24 | 0.8 | 0.015 | 0.024 | 0.03 | 1.02 | 0.1 | 0.18 | 510 | 0 | 0.01 | 635 | 0.01 | 380 | -1413.58 | 303.799 | 0.119295004 | 155.3268 | -1435.636 | -171.2643 | 0 | 635
870 | 30 | 30 | 550 | 0.41 | 0.25 | 0.74 | 0.013 | 0.019 | 0.05 | 0.99 | 0.08 | 0.16 | 700 | 0 | 0 | 566 | 0 | 361 | -1427.25 | 305.923 | 0.111793521 | 145.8905 | -1447.966 | -161.8733 | 0 | 566
870 | 30 | 30 | 550 | 0.39 | 0.28 | 0.77 | 0.021 | 0.018 | 0.09 | 1.08 | 0.15 | 0.19 | 1120 | 0 | 0.01 | 638 | 0.01 | 376 | -1440.45 | 306.681 | 0.107631785 | 153.3313 | -1462.223 | -157.3817 | 0 | 638
870 | 30 | 30 | 550 | 0.37 | 0.24 | 0.69 | 0.018 | 0.016 | 0.02 | 1 | 0.02 | 0.19 | 1740 | 0 | 0.01 | 606 | 0.01 | 360 | -1535.6 | 326.627 | 0.06070938 | 145.3969 | -1556.246 | -94.47875 | 0 | 606
870 | 30 | 30 | 550 | 0.42 | 0.29 | 0.77 | 0.015 | 0.017 | 0.12 | 1.1 | 0.09 | 0.15 | 500 | 0.01 | 0.01 | 582 | 0.02 | 373 | -1386.71 | 296.194 | 0.146788558 | 151.8378 | -1408.271 | -206.7181 | 0 | 582
870 | 30 | 30 | 550 | 0.42 | 0.28 | 0.75 | 0.015 | 0.008 | 0.07 | 1.04 | 0.12 | 0.17 | 820 | 0 | 0.01 | 634 | 0.01 | 379 | -1392.39 | 299.048 | 0.13658812 | 154.8275 | -1414.376 | -193.1869 | 0 | 634
870 | 30 | 30 | 550 | 0.4 | 0.26 | 0.74 | 0.024 | 0.017 | 0.13 | 1.01 | 0.15 | 0.17 | 500 | 0 | 0 | 585 | 0 | 354 | -1425.01 | 302.501 | 0.120839687 | 142.4414 | -1445.237 | -174.6419 | 0 | 585
870 | 30 | 30 | 550 | 0.4 | 0.25 | 0.87 | 0.011 | 0.015 | 0.07 | 1.06 | 0.11 | 0.18 | 700 | 0.01 | 0 | 603 | 0.01 | 367 | -1416.42 | 302.197 | 0.122832497 | 148.8588 | -1437.558 | -176.5788 | 0 | 603
870 | 30 | 30 | 550 | 0.4 | 0.22 | 0.7 | 0.01 | 0.004 | 0.04 | 0.94 | 0.12 | 0.17 | 820 | 0 | 0.02 | 625 | 0.02 | 373 | -1447.56 | 310.067 | 0.098996549 | 151.8378 | -1469.121 | -145.4379 | 0 | 625
870 | 30 | 30 | 550 | 0.4 | 0.25 | 0.74 | 0.014 | 0.028 | 0.24 | 0.96 | 0.1 | 0.18 | 510 | 0 | 0.03 | 631 | 0.03 | 371 | -1430.73 | 299.325 | 0.128611425 | 150.8436 | -1452.15 | -186.7631 | 0 | 631
870 | 30 | 30 | 550 | 0.44 | 0.26 | 0.75 | 0.017 | 0.012 | 0.02 | 1.05 | 0.02 | 0.21 | 1740 | 0 | 0 | 625 | 0 | 373 | -1380.01 | 299.025 | 0.139376547 | 151.8378 | -1401.571 | -195.3461 | 0 | 625
870 | 30 | 30 | 600 | 0.41 | 0.24 | 0.77 | 0.014 | 0.015 | 0.04 | 1.06 | 0.05 | 0.2 | 530 | 0 | 0 | 551 | 0 | 337 | -1425.29 | 305.986 | 0.111808022 | 134.1282 | -1444.336 | -161.4884 | 0 | 551
870 | 30 | 30 | 600 | 0.39 | 0.27 | 0.86 | 0.019 | 0.008 | 0.1 | 0.96 | 0.12 | 0.17 | 500 | 0 | 0.01 | 539 | 0.01 | 336 | -1444.49 | 305.686 | 0.109325164 | 133.642 | -1463.467 | -159.9938 | 0 | 539
870 | 30 | 30 | 600 | 0.43 | 0.26 | 0.74 | 0.019 | 0.012 | 0.02 | 1.07 | 0.02 | 0.22 | 1740 | 0 | 0 | 564 | 0 | 334 | -1400.02 | 302.733 | 0.124727099 | 132.6707 | -1418.859 | -176.9702 | 0 | 564
870 | 30 | 30 | 600 | 0.4 | 0.26 | 0.77 | 0.018 | 0.005 | 0.05 | 0.98 | 0.13 | 0.17 | 610 | 0 | 0.01 | 550 | 0.01 | 339 | -1434.83 | 306.848 | 0.108138163 | 135.1015 | -1454.014 | -157.2344 | 0 | 550
870 | 30 | 30 | 600 | 0.41 | 0.24 | 0.8 | 0.015 | 0.024 | 0.03 | 1.02 | 0.1 | 0.18 | 510 | 0 | 0.01 | 590 | 0.01 | 348 | -1413.58 | 303.799 | 0.119295004 | 139.497 | -1433.389 | -170.9961 | 0 | 590
870 | 30 | 30 | 600 | 0.41 | 0.25 | 0.74 | 0.013 | 0.019 | 0.05 | 0.99 | 0.08 | 0.16 | 700 | 0 | 0 | 527 | 0 | 326 | -1427.25 | 305.923 | 0.111793521 | 128.7982 | -1445.539 | -161.6019 | 0 | 527
870 | 30 | 30 | 600 | 0.39 | 0.28 | 0.77 | 0.021 | 0.018 | 0.09 | 1.08 | 0.15 | 0.19 | 1120 | 0 | 0.01 | 557 | 0.01 | 338 | -1440.45 | 306.681 | 0.107631785 | 134.6147 | -1459.565 | -157.0956 | 0 | 557
870 | 30 | 30 | 600 | 0.37 | 0.24 | 0.69 | 0.018 | 0.016 | 0.02 | 1 | 0.02 | 0.19 | 1740 | 0 | 0.01 | 551 | 0.01 | 324 | -1535.6 | 326.627 | 0.06070938 | 127.8333 | -1553.752 | -94.32734 | 0 | 551
870 | 30 | 30 | 600 | 0.42 | 0.29 | 0.77 | 0.015 | 0.017 | 0.12 | 1.1 | 0.09 | 0.15 | 500 | 0.01 | 0.01 | 583 | 0.02 | 340 | -1386.71 | 296.194 | 0.146788558 | 135.5886 | -1405.964 | -206.3794 | 0 | 583
870 | 30 | 30 | 600 | 0.42 | 0.28 | 0.75 | 0.015 | 0.008 | 0.07 | 1.04 | 0.12 | 0.17 | 820 | 0 | 0.01 | 570 | 0.01 | 343 | -1392.39 | 299.048 | 0.13658812 | 137.0519 | -1411.851 | -192.8421 | 0 | 570
870 | 30 | 30 | 600 | 0.4 | 0.26 | 0.74 | 0.024 | 0.017 | 0.13 | 1.01 | 0.15 | 0.17 | 500 | 0 | 0 | 543 | 0 | 324 | -1425.01 | 302.501 | 0.120839687 | 127.8333 | -1443.162 | -174.3913 | 0 | 543
870 | 30 | 30 | 600 | 0.4 | 0.25 | 0.87 | 0.011 | 0.015 | 0.07 | 1.06 | 0.11 | 0.18 | 700 | 0.01 | 0 | 543 | 0.01 | 328 | -1416.42 | 302.197 | 0.122832497 | 129.7643 | -1434.847 | -176.2458 | 0 | 543
870 | 30 | 30 | 600 | 0.4 | 0.22 | 0.7 | 0.01 | 0.004 | 0.04 | 0.94 | 0.12 | 0.17 | 820 | 0 | 0.02 | 563 | 0.02 | 338 | -1447.56 | 310.067 | 0.098996549 | 134.6147 | -1466.675 | -145.1958 | 0 | 563
870 | 30 | 30 | 600 | 0.4 | 0.25 | 0.74 | 0.014 | 0.028 | 0.24 | 0.96 | 0.1 | 0.18 | 510 | 0 | 0.03 | 577 | 0.03 | 335 | -1430.73 | 299.325 | 0.128611425 | 133.1562 | -1449.638 | -186.44 | 0 | 577
870 | 30 | 30 | 600 | 0.44 | 0.26 | 0.75 | 0.017 | 0.012 | 0.02 | 1.05 | 0.02 | 0.21 | 1740 | 0 | 0 | 578 | 0 | 338 | -1380.01 | 299.025 | 0.139376547 | 134.6147 | -1399.125 | -195.0053 | 0 | 578
870 | 30 | 30 | 650 | 0.41 | 0.24 | 0.77 | 0.014 | 0.015 | 0.04 | 1.06 | 0.05 | 0.2 | 530 | 0 | 0 | 490 | 0 | 289 | -1425.29 | 305.986 | 0.111808022 | 111.1682 | -1441.076 | -161.1238 | 0 | 490
870 | 30 | 30 | 650 | 0.39 | 0.27 | 0.86 | 0.019 | 0.008 | 0.1 | 0.96 | 0.12 | 0.17 | 500 | 0 | 0.01 | 496 | 0.01 | 301 | -1444.49 | 305.686 | 0.109325164 | 116.8341 | -1461.08 | -159.7329 | 0 | 496
870 | 30 | 30 | 650 | 0.43 | 0.26 | 0.74 | 0.019 | 0.012 | 0.02 | 1.07 | 0.02 | 0.22 | 1740 | 0 | 0 | 511 | 0 | 304 | -1400.02 | 302.733 | 0.124727099 | 118.2585 | -1416.813 | -176.7149 | 0 | 511
870 | 30 | 30 | 650 | 0.4 | 0.26 | 0.77 | 0.018 | 0.005 | 0.05 | 0.98 | 0.13 | 0.17 | 610 | 0 | 0.01 | 494 | 0.01 | 294 | -1434.83 | 306.848 | 0.108138163 | 113.5228 | -1450.95 | -156.9031 | 0 | 494
870 | 30 | 30 | 650 | 0.41 | 0.24 | 0.8 | 0.015 | 0.024 | 0.03 | 1.02 | 0.1 | 0.18 | 510 | 0 | 0.01 | 517 | 0.01 | 309 | -1413.58 | 303.799 | 0.119295004 | 120.6395 | -1430.711 | -170.6767 | 0 | 517
870 | 30 | 30 | 650 | 0.41 | 0.25 | 0.74 | 0.013 | 0.019 | 0.05 | 0.99 | 0.08 | 0.16 | 700 | 0 | 0 | 480 | 0 | 295 | -1427.25 | 305.923 | 0.111793521 | 113.9947 | -1443.437 | -161.3669 | 0 | 480
870 | 30 | 30 | 650 | 0.39 | 0.28 | 0.77 | 0.021 | 0.018 | 0.09 | 1.08 | 0.15 | 0.19 | 1120 | 0 | 0.01 | 502 | 0.01 | 290 | -1440.45 | 306.681 | 0.107631785 | 111.6384 | -1456.303 | -156.7445 | 0 | 502
870 | 30 | 30 | 650 | 0.37 | 0.24 | 0.69 | 0.018 | 0.016 | 0.02 | 1 | 0.02 | 0.19 | 1740 | 0 | 0.01 | 504 | 0.01 | 295 | -1535.6 | 326.627 | 0.06070938 | 113.9947 | -1551.787 | -94.20804 | 0 | 504
870 | 30 | 30 | 650 | 0.42 | 0.29 | 0.77 | 0.015 | 0.017 | 0.12 | 1.1 | 0.09 | 0.15 | 500 | 0.01 | 0.01 | 505 | 0.02 | 298 | -1386.71 | 296.194 | 0.146788558 | 115.4128 | -1403.099 | -205.9588 | 0 | 505
870 | 30 | 30 | 650 | 0.42 | 0.28 | 0.75 | 0.015 | 0.008 | 0.07 | 1.04 | 0.12 | 0.17 | 820 | 0 | 0.01 | 502 | 0.01 | 291 | -1392.39 | 299.048 | 0.13658812 | 112.1089 | -1408.309 | -192.3583 | 0 | 502
870 | 30 | 30 | 650 | 0.4 | 0.26 | 0.74 | 0.024 | 0.017 | 0.13 | 1.01 | 0.15 | 0.17 | 500 | 0 | 0 | 496 | 0 | 294 | -1425.01 | 302.501 | 0.120839687 | 113.5228 | -1441.13 | -174.1457 | 0 | 496
870 | 30 | 30 | 650 | 0.4 | 0.25 | 0.87 | 0.011 | 0.015 | 0.07 | 1.06 | 0.11 | 0.18 | 700 | 0.01 | 0 | 501 | 0.01 | 302 | -1416.42 | 302.197 | 0.122832497 | 117.3086 | -1433.078 | -176.0285 | 0 | 501
870 | 30 | 30 | 650 | 0.4 | 0.22 | 0.7 | 0.01 | 0.004 | 0.04 | 0.94 | 0.12 | 0.17 | 820 | 0 | 0.02 | 517 | 0.02 | 300 | -1447.56 | 310.067 | 0.098996549 | 116.36 | -1464.083 | -144.9392 | 0 | 517
870 | 30 | 30 | 650 | 0.4 | 0.25 | 0.74 | 0.014 | 0.028 | 0.24 | 0.96 | 0.1 | 0.18 | 510 | 0 | 0.03 | 523 | 0.03 | 300 | -1430.73 | 299.325 | 0.128611425 | 116.36 | -1447.253 | -186.1333 | 0 | 523
870 | 30 | 30 | 650 | 0.44 | 0.26 | 0.75 | 0.017 | 0.012 | 0.02 | 1.05 | 0.02 | 0.21 | 1740 | 0 | 0 | 516 | 0 | 307 | -1380.01 | 299.025 | 0.139376547 | 119.6861 | -1397.005 | -194.7098 | 0 | 516
870 | 30 | 30 | 550 | 0.39 | 0.22 | 1.57 | 0.017 | 0.018 | 0.05 | 0.13 | 0.06 | 0 | 480 | 0 | 0.01 | 486 | 0.01 | 290 | -1433.89 | 295.7 | 0.138167738 | 111.6384 | -1449.743 | -200.3077 | 0 | 486
870 | 30 | 30 | 550 | 0.38 | 0.27 | 1.52 | 0.012 | 0.007 | 0.03 | 0.13 | 0.07 | 0 | 610 | 0 | 0.01 | 427 | 0.01 | 277 | -1463.89 | 301.96 | 0.115338108 | 105.5542 | -1478.879 | -170.5711 | 0 | 427
870 | 30 | 30 | 550 | 0.4 | 0.25 | 1.34 | 0.017 | 0.015 | 0.02 | 0.13 | 0.02 | 0 | 1740 | 0 | 0.01 | 510 | 0.01 | 300 | -1460.9 | 303.584 | 0.112247243 | 116.36 | -1477.423 | -165.8367 | 0 | 510
870 | 30 | 30 | 550 | 0.4 | 0.22 | 1.56 | 0.011 | 0.019 | 0.06 | 0.09 | 0.05 | 0 | 530 | 0 | 0.01 | 451 | 0.01 | 281 | -1419.43 | 292.834 | 0.150265082 | 107.4196 | -1434.684 | -215.5828 | 0 | 451
870 | 30 | 30 | 550 | 0.41 | 0.24 | 1.51 | 0.02 | 0.008 | 0.04 | 0.22 | 0.08 | 0 | 610 | 0.01 | 0.02 | 425 | 0.03 | 289 | -1389.93 | 289.365 | 0.169109327 | 111.1682 | -1405.716 | -237.7197 | 0 | 425
870 | 30 | 30 | 550 | 0.38 | 0.21 | 1.59 | 0.017 | 0.015 | 0.03 | 0.2 | 0.05 | 0 | 480 | 0 | 0 | 432 | 0 | 258 | -1449.83 | 299.161 | 0.125117334 | 96.77599 | -1463.572 | -183.1183 | 0 | 432
870 | 30 | 30 | 550 | 0.4 | 0.25 | 1.38 | 0.017 | 0.012 | 0.02 | 0.03 | 0.02 | 0 | 1740 | 0 | 0.01 | 482 | 0.01 | 284 | -1463.99 | 303.339 | 0.112321289 | 108.8226 | -1479.443 | -166.1729 | 0 | 482
870 | 30 | 30 | 600 | 0.39 | 0.22 | 1.57 | 0.017 | 0.018 | 0.05 | 0.13 | 0.06 | 0 | 480 | 0 | 0.01 | 435 | 0.01 | 265 | -1433.89 | 295.7 | 0.138167738 | 99.99392 | -1448.089 | -200.0792 | 0 | 435
870 | 30 | 30 | 600 | 0.38 | 0.27 | 1.52 | 0.012 | 0.007 | 0.03 | 0.13 | 0.07 | 0 | 610 | 0 | 0.01 | 406 | 0.01 | 255 | -1463.89 | 301.96 | 0.115338108 | 95.40277 | -1477.437 | -170.4048 | 0 | 406
870 | 30 | 30 | 600 | 0.4 | 0.25 | 1.34 | 0.017 | 0.015 | 0.02 | 0.13 | 0.02 | 0 | 1740 | 0 | 0.01 | 470 | 0.01 | 275 | -1460.9 | 303.584 | 0.112247243 | 104.6237 | -1475.757 | -165.6496 | 0 | 470
870 | 30 | 30 | 600 | 0.4 | 0.22 | 1.56 | 0.011 | 0.019 | 0.06 | 0.09 | 0.05 | 0 | 530 | 0 | 0.01 | 438 | 0.01 | 259 | -1419.43 | 292.834 | 0.150265082 | 97.23452 | -1433.237 | -215.3655 | 0 | 438
870 | 30 | 30 | 600 | 0.41 | 0.24 | 1.51 | 0.02 | 0.008 | 0.04 | 0.22 | 0.08 | 0 | 610 | 0.01 | 0.02 | 404 | 0.03 | 263 | -1389.93 | 289.365 | 0.169109327 | 99.07257 | -1403.998 | -237.4292 | 0 | 404
870 | 30 | 30 | 600 | 0.38 | 0.21 | 1.59 | 0.017 | 0.015 | 0.03 | 0.2 | 0.05 | 0 | 480 | 0 | 0 | 406 | 0 | 238 | -1449.83 | 299.161 | 0.125117334 | 87.68979 | -1462.282 | -182.9568 | 0 | 406
870 | 30 | 30 | 600 | 0.4 | 0.25 | 1.38 | 0.017 | 0.012 | 0.02 | 0.03 | 0.02 | 0 | 1740 | 0 | 0.01 | 443 | 0.01 | 260 | -1463.99 | 303.339 | 0.112321289 | 97.69345 | -1477.862 | -165.9954 | 0 | 443
870 | 30 | 30 | 650 | 0.39 | 0.22 | 1.57 | 0.017 | 0.018 | 0.05 | 0.13 | 0.06 | 0 | 480 | 0 | 0.01 | 397 | 0.01 | 239 | -1433.89 | 295.7 | 0.138167738 | 88.1402 | -1446.406 | -199.8466 | 0 | 397
870 | 30 | 30 | 650 | 0.38 | 0.27 | 1.52 | 0.012 | 0.007 | 0.03 | 0.13 | 0.07 | 0 | 610 | 0 | 0.01 | 385 | 0.01 | 241 | -1463.89 | 301.96 | 0.115338108 | 89.04227 | -1476.534 | -170.3006 | 0 | 385
870 | 30 | 30 | 650 | 0.4 | 0.25 | 1.34 | 0.017 | 0.015 | 0.02 | 0.13 | 0.02 | 0 | 1740 | 0 | 0.01 | 425 | 0.01 | 246 | -1460.9 | 303.584 | 0.112247243 | 91.30471 | -1473.865 | -165.4373 | 0 | 425
870 | 30 | 30 | 650 | 0.4 | 0.22 | 1.56 | 0.011 | 0.019 | 0.06 | 0.09 | 0.05 | 0 | 530 | 0 | 0.01 | 396 | 0.01 | 229 | -1419.43 | 292.834 | 0.150265082 | 83.65515 | -1431.309 | -215.0758 | 0 | 396
870 | 30 | 30 | 650 | 0.41 | 0.24 | 1.51 | 0.02 | 0.008 | 0.04 | 0.22 | 0.08 | 0 | 610 | 0.01 | 0.02 | 380 | 0.03 | 242 | -1389.93 | 289.365 | 0.169109327 | 89.49394 | -1402.638 | -237.1992 | 0 | 380
870 | 30 | 30 | 650 | 0.38 | 0.21 | 1.59 | 0.017 | 0.015 | 0.03 | 0.2 | 0.05 | 0 | 480 | 0 | 0 | 363 | 0 | 227 | -1449.83 | 299.161 | 0.125117334 | 82.76328 | -1461.582 | -182.8693 | 0 | 363
870 | 30 | 30 | 650 | 0.4 | 0.25 | 1.38 | 0.017 | 0.012 | 0.02 | 0.03 | 0.02 | 0 | 1740 | 0 | 0.01 | 398 | 0.01 | 235 | -1463.99 | 303.339 | 0.112321289 | 86.34108 | -1476.25 | -165.8144 | 0 | 398
870 | 30 | 30 | 550 | 0.42 | 0.23 | 1.5 | 0.01 | 0.009 | 0.04 | 0.15 | 0.05 | 0 | 820 | 0 | 0 | 505 | 0 | 302 | -1383.27 | 288.066 | 0.17579131 | 117.3086 | -1399.928 | -246.0951 | 0 | 505
870 | 30 | 30 | 550 | 0.43 | 0.34 | 1.38 | 0.017 | 0.01 | 0.08 | 0.26 | 0.1 | 0 | 1100 | 0 | 0 | 536 | 0 | 311 | -1361.73 | 284.401 | 0.196651192 | 121.5943 | -1378.996 | -271.1813 | 0 | 536
870 | 30 | 30 | 550 | 0.42 | 0.21 | 1.6 | 0.014 | 0.015 | 0.03 | 0.12 | 0.07 | 0 | 480 | 0 | 0 | 484 | 0 | 298 | -1366.6 | 284.501 | 0.194463561 | 115.4128 | -1382.989 | -268.9409 | 0 | 484
870 | 30 | 30 | 550 | 0.42 | 0.24 | 1.58 | 0.014 | 0.022 | 0.06 | 0.17 | 0.07 | 0 | 480 | 0 | 0 | 495 | 0 | 302 | -1364.58 | 283.504 | 0.199396528 | 117.3086 | -1381.238 | -275.414 | 0 | 495
870 | 30 | 30 | 550 | 0.42 | 0.21 | 1.51 | 0.026 | 0.019 | 0.02 | 0.12 | 0.01 | 0 | 1510 | 0 | 0.03 | 551 | 0.03 | 317 | -1397.63 | 291.063 | 0.161665966 | 124.4668 | -1415.304 | -228.8065 | 0 | 551
870 | 30 | 30 | 550 | 0.45 | 0.33 | 1.58 | 0.008 | 0.007 | 0.06 | 0.1 | 0.08 | 0 | 740 | 0 | 0.01 | 477 | 0.01 | 303 | -1312.07 | 274.126 | 0.26412725 | 117.7834 | -1328.795 | -350.971 | 0 | 477
870 | 30 | 30 | 550 | 0.41 | 0.34 | 1.36 | 0.02 | 0.015 | 0.07 | 0.27 | 0.1 | 0 | 1100 | 0 | 0 | 530 | 0 | 313 | -1405.7 | 292.595 | 0.154264027 | 122.5504 | -1423.102 | -219.5335 | 0 | 530
870 | 30 | 30 | 550 | 0.4 | 0.25 | 1.47 | 0.027 | 0.016 | 0.02 | 0.04 | 0.01 | 0 | 1510 | 0 | 0.02 | 516 | 0.02 | 300 | -1454.19 | 300.839 | 0.120337279 | 116.36 | -1470.713 | -176.9816 | 0 | 516
870 | 30 | 30 | 550 | 0.41 | 0.22 | 1.48 | 0.01 | 0.007 | 0.03 | 0.08 | 0.06 | 0 | 820 | 0 | 0.01 | 445 | 0.01 | 287 | -1410.38 | 293.001 | 0.151731307 | 110.2288 | -1426.032 | -216.3738 | 0 | 445
870 | 30 | 30 | 550 | 0.46 | 0.3 | 1.49 | 0.014 | 0.008 | 0.1 | 0.26 | 0.1 | 0 | 1100 | 0 | 0 | 551 | 0 | 321 | -1281.42 | 268.766 | 0.310867577 | 126.3885 | -1299.367 | -403.9311 | 0 | 551
870 | 30 | 30 | 550 | 0.43 | 0.26 | 1.46 | 0.012 | 0.017 | 0.02 | 0.19 | 0.02 | 0 | 1740 | 0 | 0 | 510 | 0 | 306 | -1377.28 | 288.273 | 0.17685917 | 119.2099 | -1394.208 | -246.5784 | 0 | 510
870 | 30 | 30 | 550 | 0.41 | 0.22 | 1.58 | 0.014 | 0.018 | 0.04 | 0.13 | 0.05 | 0 | 480 | 0 | 0 | 443 | 0 | 297 | -1394.08 | 289.122 | 0.169020028 | 114.9398 | -1410.401 | -238.3861 | 0 | 443
870 | 30 | 30 | 600 | 0.42 | 0.23 | 1.5 | 0.01 | 0.009 | 0.04 | 0.15 | 0.05 | 0 | 820 | 0 | 0 | 449 | 0 | 265 | -1383.27 | 288.066 | 0.17579131 | 99.99392 | -1397.469 | -245.6629 | 0 | 449
870 | 30 | 30 | 600 | 0.43 | 0.34 | 1.38 | 0.017 | 0.01 | 0.08 | 0.26 | 0.1 | 0 | 1100 | 0 | 0 | 502 | 0 | 287 | -1361.73 | 284.401 | 0.196651192 | 110.2288 | -1377.382 | -270.8639 | 0 | 502
870 | 30 | 30 | 600 | 0.42 | 0.21 | 1.6 | 0.014 | 0.015 | 0.03 | 0.12 | 0.07 | 0 | 480 | 0 | 0 | 451 | 0 | 272 | -1366.6 | 284.501 | 0.194463561 | 103.2308 | -1381.259 | -268.6045 | 0 | 451
870 | 30 | 30 | 600 | 0.42 | 0.24 | 1.58 | 0.014 | 0.022 | 0.06 | 0.17 | 0.07 | 0 | 480 | 0 | 0 | 459 | 0 | 270 | -1364.58 | 283.504 | 0.199396528 | 102.304 | -1379.107 | -274.9892 | 0 | 459
870 | 30 | 30 | 600 | 0.42 | 0.21 | 1.51 | 0.026 | 0.019 | 0.02 | 0.12 | 0.01 | 0 | 1510 | 0 | 0.03 | 497 | 0.03 | 286 | -1397.63 | 291.063 | 0.161665966 | 109.7597 | -1413.216 | -228.4689 | 0 | 497
870 | 30 | 30 | 600 | 0.45 | 0.33 | 1.58 | 0.008 | 0.007 | 0.06 | 0.1 | 0.08 | 0 | 740 | 0 | 0.01 | 451 | 0.01 | 277 | -1312.07 | 274.126 | 0.26412725 | 105.5542 | -1327.059 | -350.5124 | 0 | 451
870 | 30 | 30 | 600 | 0.41 | 0.34 | 1.36 | 0.02 | 0.015 | 0.07 | 0.27 | 0.1 | 0 | 1100 | 0 | 0 | 497 | 0 | 286 | -1405.7 | 292.595 | 0.154264027 | 109.7597 | -1421.286 | -219.2533 | 0 | 497
870 | 30 | 30 | 600 | 0.4 | 0.25 | 1.47 | 0.027 | 0.016 | 0.02 | 0.04 | 0.01 | 0 | 1510 | 0 | 0.02 | 461 | 0.02 | 270 | -1454.19 | 300.839 | 0.120337279 | 102.304 | -1468.717 | -176.7414 | 0 | 461
870 | 30 | 30 | 600 | 0.41 | 0.22 | 1.48 | 0.01 | 0.007 | 0.03 | 0.08 | 0.06 | 0 | 820 | 0 | 0.01 | 399 | 0.01 | 260 | -1410.38 | 293.001 | 0.151731307 | 97.69345 | -1424.252 | -216.1037 | 0 | 399
870 | 30 | 30 | 600 | 0.46 | 0.3 | 1.49 | 0.014 | 0.008 | 0.1 | 0.26 | 0.1 | 0 | 1100 | 0 | 0 | 502 | 0 | 294 | -1281.42 | 268.766 | 0.310867577 | 113.5228 | -1297.54 | -403.3632 | 0 | 502
870 | 30 | 30 | 600 | 0.43 | 0.26 | 1.46 | 0.012 | 0.017 | 0.02 | 0.19 | 0.02 | 0 | 1740 | 0 | 0 | 490 | 0 | 280 | -1377.28 | 288.273 | 0.17685917 | 106.9527 | -1392.467 | -246.2706 | 0 | 490
870 | 30 | 30 | 600 | 0.41 | 0.22 | 1.58 | 0.014 | 0.018 | 0.04 | 0.13 | 0.05 | 0 | 480 | 0 | 0 | 424 | 0 | 273 | -1394.08 | 289.122 | 0.169020028 | 103.6947 | -1408.805 | -238.1162 | 0 | 424
870 | 30 | 30 | 650 | 0.42 | 0.23 | 1.5 | 0.01 | 0.009 | 0.04 | 0.15 | 0.05 | 0 | 820 | 0 | 0 | 411 | 0 | 242 | -1383.27 | 288.066 | 0.17579131 | 89.49394 | -1395.978 | -245.4008 | 0 | 411
870 | 30 | 30 | 650 | 0.43 | 0.34 | 1.38 | 0.017 | 0.01 | 0.08 | 0.26 | 0.1 | 0 | 1100 | 0 | 0 | 448 | 0 | 260 | -1361.73 | 284.401 | 0.196651192 | 97.69345 | -1375.602 | -270.5139 | 0 | 448
870 | 30 | 30 | 650 | 0.42 | 0.21 | 1.6 | 0.014 | 0.015 | 0.03 | 0.12 | 0.07 | 0 | 480 | 0 | 0 | 404 | 0 | 242 | -1366.6 | 284.501 | 0.194463561 | 89.49394 | -1379.308 | -268.2252 | 0 | 404
870 | 30 | 30 | 650 | 0.42 | 0.24 | 1.58 | 0.014 | 0.022 | 0.06 | 0.17 | 0.07 | 0 | 480 | 0 | 0 | 411 | 0 | 243 | -1364.58 | 283.504 | 0.199396528 | 89.94601 | -1377.352 | -274.6393 | 0 | 411
870 | 30 | 30 | 650 | 0.42 | 0.21 | 1.51 | 0.026 | 0.019 | 0.02 | 0.12 | 0.01 | 0 | 1510 | 0 | 0.03 | 438 | 0.03 | 255 | -1397.63 | 291.063 | 0.161665966 | 95.40277 | -1411.177 | -228.1393 | 0 | 438
870 | 30 | 30 | 650 | 0.45 | 0.33 | 1.58 | 0.008 | 0.007 | 0.06 | 0.1 | 0.08 | 0 | 740 | 0 | 0.01 | 410 | 0.01 | 250 | -1312.07 | 274.126 | 0.26412725 | 93.12204 | -1325.293 | -350.0461 | 0 | 410
870 | 30 | 30 | 650 | 0.41 | 0.34 | 1.36 | 0.02 | 0.015 | 0.07 | 0.27 | 0.1 | 0 | 1100 | 0 | 0 | 450 | 0 | 263 | -1405.7 | 292.595 | 0.154264027 | 99.07257 | -1419.768 | -219.0192 | 0 | 450
870 | 30 | 30 | 650 | 0.4 | 0.25 | 1.47 | 0.027 | 0.016 | 0.02 | 0.04 | 0.01 | 0 | 1510 | 0 | 0.02 | 410 | 0.02 | 242 | -1454.19 | 300.839 | 0.120337279 | 89.49394 | -1466.898 | -176.5225 | 0 | 410
870 | 30 | 30 | 650 | 0.41 | 0.22 | 1.48 | 0.01 | 0.007 | 0.03 | 0.08 | 0.06 | 0 | 820 | 0 | 0.01 | 383 | 0.01 | 237 | -1410.38 | 293.001 | 0.151731307 | 87.2398 | -1422.768 | -215.8785 | 0 | 383
870 | 30 | 30 | 650 | 0.46 | 0.3 | 1.49 | 0.014 | 0.008 | 0.1 | 0.26 | 0.1 | 0 | 1100 | 0 | 0 | 460 | 0 | 265 | -1281.42 | 268.766 | 0.310867577 | 99.99392 | -1295.619 | -402.766 | 0 | 460
870 | 30 | 30 | 650 | 0.43 | 0.26 | 1.46 | 0.012 | 0.017 | 0.02 | 0.19 | 0.02 | 0 | 1740 | 0 | 0 | 442 | 0 | 257 | -1377.28 | 288.273 | 0.17685917 | 96.31785 | -1390.957 | -246.0035 | 0 | 442
870 | 30 | 30 | 650 | 0.41 | 0.22 | 1.58 | 0.014 | 0.018 | 0.04 | 0.13 | 0.05 | 0 | 480 | 0 | 0 | 399 | 0 | 241 | -1394.08 | 289.122 | 0.169020028 | 89.04227 | -1406.724 | -237.7645 | 0 | 399
900 | 30 | 30 | 550 | 0.32 | 0.3 | 0.49 | 0.008 | 0.006 | 2.66 | 0.82 | 0.09 | 0 | 610 | 0 | 0.01 | 563 | 0.01 | 315 | -1460.18 | 250.844 | 0.354270995 | 123.5079 | -1477.718 | -523.5127 | 0 | 563
900 | 30 | 30 | 550 | 0.32 | 0.24 | 0.58 | 0.009 | 0.01 | 2.65 | 0.71 | 0.06 | 0 | 700 | 0.01 | 0.03 | 530 | 0.04 | 299 | -1463.76 | 250.901 | 0.351927242 | 115.8862 | -1480.216 | -520.9283 | 0 | 530
900 | 30 | 30 | 550 | 0.32 | 0.29 | 0.54 | 0.018 | 0.004 | 2.64 | 0.75 | 0.05 | 0 | 420 | 0 | 0.02 | 570 | 0.02 | 319 | -1470.75 | 252.289 | 0.338454818 | 125.427 | -1488.561 | -503.8105 | 0 | 570
900 | 30 | 30 | 550 | 0.35 | 0.26 | 0.54 | 0.019 | 0.003 | 2.78 | 0.89 | 0.05 | 0 | 420 | 0 | 0.02 | 578 | 0.02 | 341 | -1370.03 | 233.135 | 0.584449727 | 136.076 | -1389.353 | -812.0069 | 0 | 578
900 | 30 | 30 | 550 | 0.31 | 0.22 | 0.56 | 0.016 | 0.016 | 2.63 | 0.71 | 0.1 | 0 | 700 | 0 | 0.01 | 537 | 0.01 | 301 | -1482.61 | 255.093 | 0.314084435 | 116.8341 | -1499.2 | -470.8755 | 0 | 537
900 | 30 | 30 | 550 | 0.33 | 0.3 | 0.49 | 0.009 | 0.006 | 2.66 | 0.82 | 0.06 | 0 | 820 | 0 | 0.01 | 569 | 0.01 | 319 | -1443.51 | 247.407 | 0.389822224 | 125.427 | -1461.321 | -569.6553 | 0 | 569
900 | 30 | 30 | 550 | 0.28 | 0.27 | 0.53 | 0.019 | 0.009 | 2.67 | 0.87 | 0.05 | 0 | 420 | 0 | 0.02 | 576 | 0.02 | 322 | -1543.58 | 267.073 | 0.22412466 | 126.8698 | -1561.596 | -349.9921 | 0 | 576
900 | 30 | 30 | 550 | 0.34 | 0.26 | 0.65 | 0.01 | 0.009 | 2.63 | 0.84 | 0.05 | 0 | 700 | 0 | 0.01 | 549 | 0.01 | 313 | -1394.05 | 239.533 | 0.493510527 | 122.5504 | -1411.452 | -696.5665 | 0 | 549
900 | 30 | 30 | 550 | 0.3 | 0.27 | 0.53 | 0.018 | 0.008 | 2.7 | 0.81 | 0.07 | 0 | 820 | 0 | 0.01 | 522 | 0.01 | 312 | -1499.44 | 257.77 | 0.290040507 | 122.0722 | -1516.774 | -439.926 | 0 | 522
900 | 30 | 30 | 550 | 0.32 | 0.3 | 0.52 | 0.013 | 0.009 | 2.67 | 0.77 | 0.06 | 0 | 1740 | 0 | 0 | 570 | 0 | 316 | -1467.41 | 251.432 | 0.346338079 | 123.9872 | -1485.016 | -514.3177 | 0 | 570
900 | 30 | 30 | 600 | 0.32 | 0.3 | 0.49 | 0.008 | 0.006 | 2.66 | 0.82 | 0.09 | 0 | 610 | 0 | 0.01 | 510 | 0.01 | 288 | -1460.18 | 250.844 | 0.354270995 | 110.6983 | -1475.899 | -522.8683 | 0 | 510
900 | 30 | 30 | 600 | 0.32 | 0.24 | 0.58 | 0.009 | 0.01 | 2.65 | 0.71 | 0.06 | 0 | 700 | 0.01 | 0.03 | 510 | 0.04 | 279 | -1463.76 | 250.901 | 0.351927242 | 106.4862 | -1478.881 | -520.4585 | 0 | 510
900 | 30 | 30 | 600 | 0.32 | 0.29 | 0.54 | 0.018 | 0.004 | 2.64 | 0.75 | 0.05 | 0 | 420 | 0 | 0.02 | 517 | 0.02 | 296 | -1470.75 | 252.289 | 0.338454818 | 114.4671 | -1487.004 | -503.2838 | 0 | 517
900 | 30 | 30 | 600 | 0.35 | 0.26 | 0.54 | 0.019 | 0.003 | 2.78 | 0.89 | 0.05 | 0 | 420 | 0 | 0.02 | 540 | 0.02 | 318 | -1370.03 | 233.135 | 0.584449727 | 124.9467 | -1387.772 | -811.0832 | 0 | 540
900 | 30 | 30 | 600 | 0.31 | 0.22 | 0.56 | 0.016 | 0.016 | 2.63 | 0.71 | 0.1 | 0 | 700 | 0 | 0.01 | 518 | 0.01 | 282 | -1482.61 | 255.093 | 0.314084435 | 107.8869 | -1497.93 | -470.4765 | 0 | 518
900 | 30 | 30 | 600 | 0.33 | 0.3 | 0.49 | 0.009 | 0.006 | 2.66 | 0.82 | 0.06 | 0 | 820 | 0 | 0.01 | 523 | 0.01 | 292 | -1443.51 | 247.407 | 0.389822224 | 112.5798 | -1459.496 | -568.9441 | 0 | 523
900 | 30 | 30 | 600 | 0.28 | 0.27 | 0.53 | 0.019 | 0.009 | 2.67 | 0.87 | 0.05 | 0 | 420 | 0 | 0.02 | 537 | 0.02 | 301 | -1543.58 | 267.073 | 0.22412466 | 116.8341 | -1560.17 | -349.6727 | 0 | 537
900 | 30 | 30 | 600 | 0.34 | 0.26 | 0.65 | 0.01 | 0.009 | 2.63 | 0.84 | 0.05 | 0 | 700 | 0 | 0.01 | 536 | 0.01 | 291 | -1394.05 | 239.533 | 0.493510527 | 112.1089 | -1409.969 | -695.8348 | 0 | 536
900 | 30 | 30 | 600 | 0.3 | 0.27 | 0.53 | 0.018 | 0.008 | 2.7 | 0.81 | 0.07 | 0 | 820 | 0 | 0.01 | 503 | 0.01 | 281 | -1499.44 | 257.77 | 0.290040507 | 107.4196 | -1514.694 | -439.3225 | 0 | 503
900 | 30 | 30 | 600 | 0.32 | 0.3 | 0.52 | 0.013 | 0.009 | 2.67 | 0.77 | 0.06 | 0 | 1740 | 0 | 0 | 540 | 0 | 290 | -1467.41 | 251.432 | 0.346338079 | 111.6384 | -1483.263 | -513.7103 | 0 | 540
900 | 30 | 30 | 650 | 0.32 | 0.3 | 0.49 | 0.008 | 0.006 | 2.66 | 0.82 | 0.09 | 0 | 610 | 0 | 0.01 | 490 | 0.01 | 267 | -1460.18 | 250.844 | 0.354270995 | 100.9168 | -1474.51 | -522.3762 | 0 | 490
900 | 30 | 30 | 650 | 0.32 | 0.24 | 0.58 | 0.009 | 0.01 | 2.65 | 0.71 | 0.06 | 0 | 700 | 0.01 | 0.03 | 477 | 0.04 | 261 | -1463.76 | 250.901 | 0.351927242 | 98.15276 | -1477.698 | -520.0421 | 0 | 477
900 | 30 | 30 | 650 | 0.32 | 0.29 | 0.54 | 0.018 | 0.004 | 2.64 | 0.75 | 0.05 | 0 | 420 | 0 | 0.02 | 483 | 0.02 | 268 | -1470.75 | 252.289 | 0.338454818 | 101.3788 | -1485.146 | -502.6548 | 0 | 483
900 | 30 | 30 | 650 | 0.35 | 0.26 | 0.54 | 0.019 | 0.003 | 2.78 | 0.89 | 0.05 | 0 | 420 | 0 | 0.02 | 503 | 0.02 | 286 | -1370.03 | 233.135 | 0.584449727 | 109.7597 | -1385.616 | -809.8228 | 0 | 503
900 | 30 | 30 | 650 | 0.31 | 0.22 | 0.56 | 0.016 | 0.016 | 2.63 | 0.71 | 0.1 | 0 | 700 | 0 | 0.01 | 471 | 0.01 | 261 | -1482.61 | 255.093 | 0.314084435 | 98.15276 | -1496.548 | -470.0423 | 0 | 471
900 | 30 | 30 | 650 | 0.33 | 0.3 | 0.49 | 0.009 | 0.006 | 2.66 | 0.82 | 0.06 | 0 | 820 | 0 | 0.01 | 476 | 0.01 | 267 | -1443.51 | 247.407 | 0.389822224 | 100.9168 | -1457.84 | -568.2985 | 0 | 476
900 | 30 | 30 | 650 | 0.28 | 0.27 | 0.53 | 0.019 | 0.009 | 2.67 | 0.87 | 0.05 | 0 | 420 | 0 | 0.02 | 502 | 0.02 | 268 | -1543.58 | 267.073 | 0.22412466 | 101.3788 | -1557.976 | -349.1808 | 0 | 502
900 | 30 | 30 | 650 | 0.34 | 0.26 | 0.65 | 0.01 | 0.009 | 2.63 | 0.84 | 0.05 | 0 | 700 | 0 | 0.01 | 496 | 0.01 | 268 | -1394.05 | 239.533 | 0.493510527 | 101.3788 | -1408.446 | -695.0828 | 0 | 496
900 | 30 | 30 | 650 | 0.3 | 0.27 | 0.53 | 0.018 | 0.008 | 2.7 | 0.81 | 0.07 | 0 | 820 | 0 | 0.01 | 471 | 0.01 | 262 | -1499.44 | 257.77 | 0.290040507 | 98.61247 | -1513.443 | -438.9598 | 0 | 471
900 | 30 | 30 | 650 | 0.32 | 0.3 | 0.52 | 0.013 | 0.009 | 2.67 | 0.77 | 0.06 | 0 | 1740 | 0 | 0 | 497 | 0 | 264 | -1467.41 | 251.432 | 0.346338079 | 99.53305 | -1481.544 | -513.115 | 0 | 497
870 | 30 | 30 | 580 | 0.39 | 0.19 | 0.77 | 0.01 | 0.012 | 1.67 | 0.72 | 0.07 | 0.18 | 640 | 0 | 0 | 591 | 0 | 342 | -1354.92 | 247.115 | 0.442422473 | 136.5638 | -1374.312 | -608.0265 | 0 | 591
870 | 30 | 30 | 580 | 0.4 | 0.23 | 0.7 | 0.011 | 0.01 | 1.82 | 0.78 | 0.09 | 0.18 | 740 | 0 | 0.01 | 590 | 0.01 | 338 | -1323.06 | 239.005 | 0.550264595 | 134.6147 | -1342.175 | -738.5515 | 0 | 590
870 | 30 | 30 | 580 | 0.4 | 0.29 | 0.79 | 0.022 | 0.009 | 1.92 | 0.96 | 0.05 | 0.24 | 420 | 0 | 0.01 | 606 | 0.01 | 359 | -1291.63 | 232.496 | 0.660286674 | 144.9035 | -1312.206 | -866.4323 | 0 | 606
870 | 30 | 30 | 580 | 0.4 | 0.25 | 0.7 | 0.021 | 0.02 | 1.63 | 0.71 | 0.08 | 0.17 | 590 | 0 | 0.01 | 584 | 0.01 | 347 | -1351.06 | 247.014 | 0.446470823 | 139.0073 | -1370.799 | -612.0218 | 0 | 584
870 | 30 | 30 | 580 | 0.38 | 0.26 | 0.71 | 0.016 | 0.017 | 1.8 | 0.75 | 0.04 | 0.23 | 5530 | 0 | 0.01 | 604 | 0.01 | 354 | -1382.3 | 249.451 | 0.404522668 | 142.4414 | -1402.527 | -567.3538 | 0 | 604
870 | 30 | 30 | 580 | 0.4 | 0.33 | 0.73 | 0.011 | 0.012 | 1.71 | 0.74 | 0.08 | 0.2 | 1290 | 0 | 0 | 591 | 0 | 340 | -1342.07 | 243.865 | 0.482518456 | 135.5886 | -1361.324 | -656.8638 | 0 | 591
870 | 30 | 30 | 580 | 0.42 | 0.25 | 0.73 | 0.012 | 0.021 | 1.69 | 0.73 | 0.09 | 0.22 | 640 | 0.01 | 0.01 | 588 | 0.02 | 345 | -1295.53 | 236.035 | 0.609703729 | 138.029 | -1315.13 | -801.8397 | 0 | 588
870 | 30 | 30 | 580 | 0.38 | 0.26 | 0.71 | 0.016 | 0.008 | 1.66 | 0.72 | 0.12 | 0.16 | 590 | 0.01 | 0 | 588 | 0.01 | 347 | -1381.08 | 252.225 | 0.382497354 | 139.0073 | -1400.819 | -535.8096 | 0 | 588
870 | 30 | 30 | 580 | 0.41 | 0.29 | 0.74 | 0.013 | 0.01 | 1.84 | 0.74 | 0.12 | 0.22 | 820 | 0 | 0 | 550 | 0 | 348 | -1297.99 | 233.931 | 0.634419767 | 139.497 | -1317.799 | -836.0375 | 0 | 550
870 | 30 | 30 | 580 | 0.39 | 0.25 | 0.71 | 0.015 | 0.013 | 1.76 | 0.82 | 0.09 | 0.23 | 640 | 0 | 0 | 609 | 0 | 360 | -1344.97 | 244.275 | 0.476494702 | 145.3969 | -1365.616 | -650.709 | 0 | 609
870 | 30 | 30 | 580 | 0.38 | 0.29 | 0.7 | 0.012 | 0.008 | 1.75 | 0.74 | 0.07 | 0.19 | 820 | 0.01 | 0.01 | 604 | 0.02 | 348 | -1384.85 | 250.913 | 0.390780533 | 139.497 | -1404.659 | -548.9132 | 0 | 604
870 | 30 | 30 | 580 | 0.42 | 0.3 | 0.78 | 0.016 | 0.004 | 1.9 | 0.86 | 0.04 | 0.24 | 420 | 0 | 0 | 619 | 0 | 369 | -1267.98 | 227.773 | 0.754218079 | 149.8506 | -1289.259 | -972.3823 | 0 | 619
870 | 30 | 30 | 580 | 0.37 | 0.29 | 0.76 | 0.017 | 0.01 | 1.88 | 0.9 | 0.03 | 0.24 | 420 | 0 | 0.01 | 643 | 0.01 | 367 | -1374.67 | 247.666 | 0.424701517 | 148.8588 | -1395.808 | -592.8018 | 0 | 643
870 | 30 | 30 | 580 | 0.43 | 0.26 | 0.68 | 0.012 | 0.018 | 1.62 | 0.68 | 0.09 | 0.17 | 590 | 0 | 0 | 569 | 0 | 345 | -1293.98 | 236.76 | 0.602611471 | 138.029 | -1313.58 | -791.5784 | 0 | 569
870 | 30 | 30 | 630 | 0.39 | 0.19 | 0.77 | 0.01 | 0.012 | 1.67 | 0.72 | 0.07 | 0.18 | 640 | 0 | 0 | 551 | 0 | 307 | -1354.92 | 247.115 | 0.442422473 | 119.6861 | -1371.915 | -606.9662 | 0 | 551
870 | 30 | 30 | 630 | 0.4 | 0.23 | 0.7 | 0.011 | 0.01 | 1.82 | 0.78 | 0.09 | 0.18 | 740 | 0 | 0.01 | 543 | 0.01 | 307 | -1323.06 | 239.005 | 0.550264595 | 119.6861 | -1340.055 | -737.3851 | 0 | 543
870 | 30 | 30 | 630 | 0.4 | 0.29 | 0.79 | 0.022 | 0.009 | 1.92 | 0.96 | 0.05 | 0.24 | 420 | 0 | 0.01 | 543 | 0.01 | 328 | -1291.63 | 232.496 | 0.660286674 | 129.7643 | -1310.057 | -865.0129 | 0 | 543
870 | 30 | 30 | 630 | 0.4 | 0.25 | 0.7 | 0.021 | 0.02 | 1.63 | 0.71 | 0.08 | 0.17 | 590 | 0 | 0.01 | 524 | 0.01 | 309 | -1351.06 | 247.014 | 0.446470823 | 120.6395 | -1368.191 | -610.8573 | 0 | 524
870 | 30 | 30 | 630 | 0.38 | 0.26 | 0.71 | 0.016 | 0.017 | 1.8 | 0.75 | 0.04 | 0.23 | 5530 | 0 | 0.01 | 571 | 0.01 | 318 | -1382.3 | 249.451 | 0.404522668 | 124.9467 | -1400.042 | -566.3489 | 0 | 571
870 | 30 | 30 | 630 | 0.4 | 0.33 | 0.73 | 0.011 | 0.012 | 1.71 | 0.74 | 0.08 | 0.2 | 1290 | 0 | 0 | 542 | 0 | 310 | -1342.07 | 243.865 | 0.482518456 | 121.1167 | -1359.269 | -655.8722 | 0 | 542
870 | 30 | 30 | 630 | 0.42 | 0.25 | 0.73 | 0.012 | 0.021 | 1.69 | 0.73 | 0.09 | 0.22 | 640 | 0.01 | 0.01 | 531 | 0.02 | 315 | -1295.53 | 236.035 | 0.609703729 | 123.5079 | -1313.068 | -800.5825 | 0 | 531
870 | 30 | 30 | 630 | 0.38 | 0.26 | 0.71 | 0.016 | 0.008 | 1.66 | 0.72 | 0.12 | 0.16 | 590 | 0.01 | 0 | 531 | 0.01 | 309 | -1381.08 | 252.225 | 0.382497354 | 120.6395 | -1398.211 | -534.8119 | 0 | 531
870 | 30 | 30 | 630 | 0.41 | 0.29 | 0.74 | 0.013 | 0.01 | 1.84 | 0.74 | 0.12 | 0.22 | 820 | 0 | 0 | 512 | 0 | 316 | -1297.99 | 233.931 | 0.634419767 | 123.9872 | -1315.596 | -834.6402 | 0 | 512
870 | 30 | 30 | 630 | 0.39 | 0.25 | 0.71 | 0.015 | 0.013 | 1.76 | 0.82 | 0.09 | 0.23 | 640 | 0 | 0 | 563 | 0 | 322 | -1344.97 | 244.275 | 0.476494702 | 126.8698 | -1362.986 | -649.4554 | 0 | 563
870 | 30 | 30 | 630 | 0.38 | 0.29 | 0.7 | 0.012 | 0.008 | 1.75 | 0.74 | 0.07 | 0.19 | 820 | 0.01 | 0.01 | 550 | 0.02 | 312 | -1384.85 | 250.913 | 0.390780533 | 122.0722 | -1402.184 | -547.9463 | 0 | 550
870 | 30 | 30 | 630 | 0.42 | 0.3 | 0.78 | 0.016 | 0.004 | 1.9 | 0.86 | 0.04 | 0.24 | 420 | 0 | 0 | 583 | 0 | 337 | -1267.98 | 227.773 | 0.754218079 | 134.1282 | -1287.026 | -970.6984 | 0 | 583
870 | 30 | 30 | 630 | 0.37 | 0.29 | 0.76 | 0.017 | 0.01 | 1.88 | 0.9 | 0.03 | 0.24 | 420 | 0 | 0.01 | 583 | 0.01 | 336 | -1374.67 | 247.666 | 0.424701517 | 133.642 | -1393.647 | -591.8841 | 0 | 583
870 | 30 | 30 | 630 | 0.43 | 0.26 | 0.68 | 0.012 | 0.018 | 1.62 | 0.68 | 0.09 | 0.17 | 590 | 0 | 0 | 550 | 0 | 313 | -1293.98 | 236.76 | 0.602611471 | 122.5504 | -1311.382 | -790.2539 | 0 | 550
870 | 30 | 30 | 680 | 0.39 | 0.19 | 0.77 | 0.01 | 0.012 | 1.67 | 0.72 | 0.07 | 0.18 | 640 | 0 | 0 | 482 | 0 | 270 | -1354.92 | 247.115 | 0.442422473 | 102.304 | -1369.447 | -605.8742 | 0 | 482
870 | 30 | 30 | 680 | 0.4 | 0.23 | 0.7 | 0.011 | 0.01 | 1.82 | 0.78 | 0.09 | 0.18 | 740 | 0 | 0.01 | 482 | 0.01 | 276 | -1323.06 | 239.005 | 0.550264595 | 105.0887 | -1337.983 | -736.2445 | 0 | 482
870 | 30 | 30 | 680 | 0.4 | 0.29 | 0.79 | 0.022 | 0.009 | 1.92 | 0.96 | 0.05 | 0.24 | 420 | 0 | 0.01 | 490 | 0.01 | 282 | -1291.63 | 232.496 | 0.660286674 | 107.8869 | -1306.95 | -862.9616 | 0 | 490
870 | 30 | 30 | 680 | 0.4 | 0.25 | 0.7 | 0.021 | 0.02 | 1.63 | 0.71 | 0.08 | 0.17 | 590 | 0 | 0.01 | 476 | 0.01 | 274 | -1351.06 | 247.014 | 0.446470823 | 104.159 | -1365.851 | -609.8124 | 0 | 476
870 | 30 | 30 | 680 | 0.38 | 0.26 | 0.71 | 0.016 | 0.017 | 1.8 | 0.75 | 0.04 | 0.23 | 5530 | 0 | 0.01 | 483 | 0.01 | 276 | -1382.3 | 249.451 | 0.404522668 | 105.0887 | -1397.223 | -565.2082 | 0 | 483
870 | 30 | 30 | 680 | 0.4 | 0.33 | 0.73 | 0.011 | 0.012 | 1.71 | 0.74 | 0.08 | 0.2 | 1290 | 0 | 0 | 480 | 0 | 276 | -1342.07 | 243.865 | 0.482518456 | 105.0887 | -1356.993 | -654.774 | 0 | 480
870 | 30 | 30 | 680 | 0.42 | 0.25 | 0.73 | 0.012 | 0.021 | 1.69 | 0.73 | 0.09 | 0.22 | 640 | 0.01 | 0.01 | 491 | 0.02 | 280 | -1295.53 | 236.035 | 0.609703729 | 106.9527 | -1310.717 | -799.1492 | 0 | 491
870 | 30 | 30 | 680 | 0.38 | 0.26 | 0.71 | 0.016 | 0.008 | 1.66 | 0.72 | 0.12 | 0.16 | 590 | 0.01 | 0 | 471 | 0.01 | 271 | -1381.08 | 252.225 | 0.382497354 | 102.7672 | -1395.673 | -533.8412 | 0 | 471
870 | 30 | 30 | 680 | 0.41 | 0.29 | 0.74 | 0.013 | 0.01 | 1.84 | 0.74 | 0.12 | 0.22 | 820 | 0 | 0 | 469 | 0 | 279 | -1297.99 | 233.931 | 0.634419767 | 106.4862 | -1313.111 | -833.0636 | 0 | 469
870 | 30 | 30 | 680 | 0.39 | 0.25 | 0.71 | 0.015 | 0.013 | 1.76 | 0.82 | 0.09 | 0.23 | 640 | 0 | 0 | 490 | 0 | 285 | -1344.97 | 244.275 | 0.476494702 | 109.291 | -1360.489 | -648.266 | 0 | 490
870 | 30 | 30 | 680 | 0.38 | 0.29 | 0.7 | 0.012 | 0.008 | 1.75 | 0.74 | 0.07 | 0.19 | 820 | 0.01 | 0.01 | 483 | 0.02 | 279 | -1384.85 | 250.913 | 0.390780533 | 106.4862 | -1399.971 | -547.0814 | 0 | 483
870 | 30 | 30 | 680 | 0.42 | 0.3 | 0.78 | 0.016 | 0.004 | 1.9 | 0.86 | 0.04 | 0.24 | 420 | 0 | 0 | 498 | 0 | 284 | -1267.98 | 227.773 | 0.754218079 | 108.8226 | -1283.433 | -967.9882 | 0 | 498
870 | 30 | 30 | 680 | 0.37 | 0.29 | 0.76 | 0.017 | 0.01 | 1.88 | 0.9 | 0.03 | 0.24 | 420 | 0 | 0.01 | 491 | 0.01 | 283 | -1374.67 | 247.666 | 0.424701517 | 108.3546 | -1390.056 | -590.359 | 0 | 491
870 | 30 | 30 | 680 | 0.43 | 0.26 | 0.68 | 0.012 | 0.018 | 1.62 | 0.68 | 0.09 | 0.17 | 590 | 0 | 0 | 463 | 0 | 277 | -1293.98 | 236.76 | 0.602611471 | 105.5542 | -1308.969 | -788.7995 | 0 | 463
870 | 30 | 30 | 580 | 0.47 | 0.28 | 0.72 | 0.011 | 0.007 | 1.76 | 0.79 | 0.06 | 0 | 740 | 0 | 0.01 | 600 | 0.01 | 357 | -1185.34 | 215.435 | 1.112340463 | 143.9177 | -1205.776 | -1341.234 | 0 | 600
870 | 30 | 30 | 580 | 0.47 | 0.19 | 0.76 | 0.013 | 0.013 | 1.67 | 0.71 | 0.06 | 0 | 640 | 0 | 0 | 615 | 0 | 358 | -1189.27 | 217.544 | 1.059172831 | 144.4105 | -1209.776 | -1281.362 | 0 | 615
870 | 30 | 30 | 580 | 0.44 | 0.25 | 0.74 | 0.01 | 0.009 | 1.74 | 0.79 | 0.09 | 0 | 820 | 0 | 0.02 | 607 | 0.02 | 358 | -1237.87 | 225.344 | 0.835403825 | 144.4105 | -1258.376 | -1051.252 | 0 | 607
870 | 30 | 30 | 580 | 0.45 | 0.16 | 0.79 | 0.009 | 0.016 | 1.65 | 0.73 | 0.05 | 0 | 640 | 0 | 0 | 596 | 0 | 348 | -1225.35 | 224.411 | 0.86862448 | 139.497 | -1245.159 | -1081.575 | 0 | 596
870 | 30 | 30 | 580 | 0.48 | 0.2 | 0.7 | 0.01 | 0.016 | 1.66 | 0.73 | 0.11 | 0 | 640 | 0 | 0 | 618 | 0 | 358 | -1166.83 | 214.176 | 1.176800538 | 144.4105 | -1187.336 | -1397.258 | 0 | 618
870 | 30 | 30 | 580 | 0.49 | 0.29 | 0.69 | 0.014 | 0.011 | 1.8 | 0.77 | 0.07 | 0 | 820 | 0 | 0.01 | 585 | 0.01 | 367 | -1146.71 | 207.868 | 1.381496107 | 148.8588 | -1167.848 | -1613.377 | 0 | 585
870 | 30 | 30 | 630 | 0.47 | 0.28 | 0.72 | 0.011 | 0.007 | 1.76 | 0.79 | 0.06 | 0 | 740 | 0 | 0.01 | 551 | 0.01 | 322 | -1185.34 | 215.435 | 1.112340463 | 126.8698 | -1203.356 | -1338.541 | 0 | 551
870 | 30 | 30 | 630 | 0.47 | 0.19 | 0.76 | 0.013 | 0.013 | 1.67 | 0.71 | 0.06 | 0 | 640 | 0 | 0 | 556 | 0 | 318 | -1189.27 | 217.544 | 1.059172831 | 124.9467 | -1207.012 | -1278.435 | 0 | 556
870 | 30 | 30 | 630 | 0.44 | 0.25 | 0.74 | 0.01 | 0.009 | 1.74 | 0.79 | 0.09 | 0 | 820 | 0 | 0.02 | 550 | 0.02 | 323 | -1237.87 | 225.344 | 0.835403825 | 127.3514 | -1255.954 | -1049.229 | 0 | 550
870 | 30 | 30 | 630 | 0.45 | 0.16 | 0.79 | 0.009 | 0.016 | 1.65 | 0.73 | 0.05 | 0 | 640 | 0 | 0 | 537 | 0 | 312 | -1225.35 | 224.411 | 0.86862448 | 122.0722 | -1242.684 | -1079.426 | 0 | 537
870 | 30 | 30 | 630 | 0.48 | 0.2 | 0.7 | 0.01 | 0.016 | 1.66 | 0.73 | 0.11 | 0 | 640 | 0 | 0 | 543 | 0 | 322 | -1166.83 | 214.176 | 1.176800538 | 126.8698 | -1184.846 | -1394.327 | 0 | 543
870 | 30 | 30 | 630 | 0.49 | 0.29 | 0.69 | 0.014 | 0.011 | 1.8 | 0.77 | 0.07 | 0 | 820 | 0 | 0.01 | 543 | 0.01 | 328 | -1146.71 | 207.868 | 1.381496107 | 129.7643 | -1165.137 | -1609.632 | 0 | 543
870 | 30 | 30 | 680 | 0.47 | 0.28 | 0.72 | 0.011 | 0.007 | 1.76 | 0.79 | 0.06 | 0 | 740 | 0 | 0.01 | 471 | 0.01 | 288 | -1185.34 | 215.435 | 1.112340463 | 110.6983 | -1201.059 | -1335.987 | 0 | 471
870 | 30 | 30 | 680 | 0.47 | 0.19 | 0.76 | 0.013 | 0.013 | 1.67 | 0.71 | 0.06 | 0 | 640 | 0 | 0 | 476 | 0 | 281 | -1189.27 | 217.544 | 1.059172831 | 107.4196 | -1204.524 | -1275.799 | 0 | 476
870 | 30 | 30 | 680 | 0.44 | 0.25 | 0.74 | 0.01 | 0.009 | 1.74 | 0.79 | 0.09 | 0 | 820 | 0 | 0.02 | 482 | 0.02 | 287 | -1237.87 | 225.344 | 0.835403825 | 110.2288 | -1253.522 | -1047.197 | 0 | 482
870 | 30 | 30 | 680 | 0.45 | 0.16 | 0.79 | 0.009 | 0.016 | 1.65 | 0.73 | 0.05 | 0 | 640 | 0 | 0 | 477 | 0 | 281 | -1225.35 | 224.411 | 0.86862448 | 107.4196 | -1240.604 | -1077.619 | 0 | 477
870 | 30 | 30 | 680 | 0.48 | 0.2 | 0.7 | 0.01 | 0.016 | 1.66 | 0.73 | 0.11 | 0 | 640 | 0 | 0 | 491 | 0 | 286 | -1166.83 | 214.176 | 1.176800538 | 109.7597 | -1182.416 | -1391.468 | 0 | 491
870 | 30 | 30 | 680 | 0.49 | 0.29 | 0.69 | 0.014 | 0.011 | 1.8 | 0.77 | 0.07 | 0 | 820 | 0 | 0.01 | 479 | 0.01 | 290 | -1146.71 | 207.868 | 1.381496107 | 111.6384 | -1162.563 | -1606.076 | 0 | 479
845 | 30 | 30 | 430 | 0.6 | 1.96 | 0.85 | 0.019 | 0.004 | 0.05 | 0.15 | 0.12 | 0 | 721 | 0 | 0.021 | 781 | 0.021 | 525 | -1235.59 | 266.244 | 0.357578445 | 230.5531 | -1268.329 | -453.5269 | 0 | 781
845 | 30 | 30 | 430 | 0.59 | 1.99 | 0.92 | 0.027 | 0.01 | 0.01 | 0.15 | 0.01 | 0 | 1228 | 0 | 0 | 698 | 0 | 523 | -1275.37 | 274.68 | 0.281071084 | 229.4804 | -1307.956 | -367.6287 | 0 | 698
845 | 30 | 30 | 430 | 0.61 | 2.05 | 0.86 | 0.019 | 0.014 | 0.16 | 0.16 | 0.12 | 0 | 1455 | 0 | 0.01 | 906 | 0.01 | 525 | -1213.12 | 257.538 | 0.446445199 | 230.5531 | -1245.859 | -556.2076 | 0 | 906
845 | 30 | 30 | 500 | 0.6 | 1.96 | 0.85 | 0.019 | 0.004 | 0.05 | 0.15 | 0.12 | 0 | 721 | 0 | 0.021 | 740 | 0.021 | 444 | -1235.59 | 266.244 | 0.357578445 | 187.865 | -1262.267 | -451.3594 | 0 | 740
845 | 30 | 30 | 500 | 0.59 | 1.99 | 0.92 | 0.027 | 0.01 | 0.01 | 0.15 | 0.01 | 0 | 1228 | 0 | 0 | 678 | 0 | 444 | -1275.37 | 274.68 | 0.281071084 | 187.865 | -1302.047 | -365.9677 | 0 | 678
845 | 30 | 30 | 500 | 0.61 | 2.05 | 0.86 | 0.019 | 0.014 | 0.16 | 0.16 | 0.12 | 0 | 1455 | 0 | 0.01 | 770 | 0.01 | 442 | -1213.12 | 257.538 | 0.446445199 | 186.8315 | -1239.65 | -553.4358 | 0 | 770
845 | 30 | 30 | 420 | 0.61 | 0.28 | 0.87 | 0.019 | 0.02 | 0.08 | 0.87 | 0.2 | 0.05 | 622 | 0 | 0.012 | 794 | 0.012 | 507 | -999.091 | 225.638 | 1.241404054 | 220.9315 | -1030.463 | -1279.221 | 0 | 794
845 | 30 | 30 | 420 | 0.63 | 0.17 | 0.77 | 0.026 | 0.014 | 0.03 | 0.81 | 0.02 | 0.01 | 289 | 0 | 0 | 855 | 0 | 501 | -1010.86 | 230.516 | 1.106764036 | 217.741 | -1041.779 | -1153.004 | 0 | 855
845 | 30 | 30 | 420 | 0.62 | 0.29 | 0.88 | 0.026 | 0.007 | 0.05 | 0.75 | 0.12 | 0.03 | 796 | 0 | 0.004 | 768 | 0.004 | 496 | -1007.93 | 227.913 | 1.167983154 | 215.0887 | -1038.473 | -1212.918 | 0 | 768
845 | 30 | 30 | 490 | 0.61 | 0.28 | 0.87 | 0.019 | 0.02 | 0.08 | 0.87 | 0.2 | 0.05 | 622 | 0 | 0.012 | 745 | 0.012 | 441 | -999.091 | 225.638 | 1.241404054 | 186.3152 | -1025.548 | -1273.119 | 0 | 745
845 | 30 | 30 | 490 | 0.63 | 0.17 | 0.77 | 0.026 | 0.014 | 0.03 | 0.81 | 0.02 | 0.01 | 289 | 0 | 0 | 707 | 0 | 424 | -1010.86 | 230.516 | 1.106764036 | 177.5771 | -1036.076 | -1146.692 | 0 | 707
845 | 30 | 30 | 490 | 0.62 | 0.29 | 0.88 | 0.026 | 0.007 | 0.05 | 0.75 | 0.12 | 0.03 | 796 | 0 | 0.004 | 718 | 0.004 | 445 | -1007.93 | 227.913 | 1.167983154 | 188.3822 | -1034.68 | -1208.489 | 0 | 718
845 | 30 | 30 | 430 | 0.53 | 1.49 | 0.69 | 0.011 | 0.007 | 0.02 | 0.74 | 0.01 | 0 | 925 | 0 | 0 | 874 | 0 | 516 | -1332.66 | 289.165 | 0.187416017 | 225.733 | -1364.714 | -255.7693 | 0 | 874
845 | 30 | 30 | 430 | 0.53 | 1.31 | 0.75 | 0.004 | 0.004 | 0.04 | 0.63 | 0.06 | 0.01 | 1455 | 0.01 | 0.01 | 829 | 0.02 | 498 | -1304.1 | 282.235 | 0.226749536 | 216.1489 | -1334.793 | -302.6637 | 0 | 829
845 | 30 | 30 | 430 | 0.53 | 1.51 | 0.68 | 0.013 | 0.011 | 0.13 | 0.68 | 0.26 | 0.05 | 622 | 0 | 0.058 | 700 | 0.058 | 520 | -1276.48 | 274.118 | 0.281556114 | 227.873 | -1308.838 | -368.5113 | 0 | 700
845 | 30 | 30 | 500 | 0.54 | 1.5 | 0.69 | 0.013 | 0.007 | 0.02 | 0.74 | 0.01 | 0 | 925 | 0 | 0 | 806 | 0 | 435 | -1314.99 | 285.982 | 0.206399286 | 183.2225 | -1341.008 | -276.783 | 0 | 806
845 | 30 | 30 | 500 | 0.53 | 1.31 | 0.75 | 0.007 | 0.003 | 0.04 | 0.64 | 0.06 | 0.01 | 1455 | 0.01 | 0.01 | 720 | 0.02 | 416 | -1303.21 | 282.118 | 0.227654422 | 173.4918 | -1327.846 | -302.29 | 0 | 720
845 | 30 | 30 | 500 | 0.53 | 1.5 | 0.67 | 0.014 | 0.011 | 0.13 | 0.67 | 0.26 | 0.05 | 622 | 0 | 0.058 | 688 | 0.058 | 444 | -1278.32 | 274.482 | 0.278579335 | 187.865 | -1304.997 | -363.5451 | 0 | 688
930 | 930 | 60 | 160 | 0.21 | 0.29 | 0.62 | 0.015 | 0.016 | 1.62 | 0.59 | 0.07 | 0.21 | 440 | 0 | 0 | 1034 | 0 | 750 | -735.796 | 140.67 | 28.01668 | 356.4882 | -786.4173 | -22032.81 | 130 | 904
930 | 930 | 60 | 160 | 0.23 | 0.35 | 0.51 | 0.008 | 0.012 | 1.69 | 0.55 | 0.11 | 0.18 | 860 | 0.01 | 0 | 1139 | 0.01 | 760 | -691.794 | 132.37 | 30.69501 | 362.3047 | -743.2413 | -22813.8 | 110 | 1029
930 | 930 | 60 | 160 | 0.17 | 0.28 | 0.55 | 0.002 | 0.016 | 1.64 | 0.45 | 0.05 | 0.16 | 440 | 0 | 0.008 | 1002 | 0.008 | 750 | -741.089 | 140.717 | 28.0022 | 356.4882 | -791.7103 | -22169.63 | 140 | 862
930 | 930 | 60 | 160 | 0.21 | 0.29 | 0.62 | 0.015 | 0.016 | 1.62 | 0.59 | 0.07 | 0.21 | 440 | 0 | 0 | 1056 | 0 | 760 | -662.999 | 128.803 | 31.92333 | 362.3047 | -714.4463 | -22807.51 | 130 | 926
930 | 930 | 60 | 160 | 0.23 | 0.35 | 0.51 | 0.008 | 0.012 | 1.69 | 0.55 | 0.11 | 0.18 | 860 | 0.01 | 0 | 1124 | 0.01 | 760 | -655.587 | 126.532 | 32.73085 | 362.3047 | -707.0343 | -23141.84 | 120 | 1004
930 | 930 | 60 | 160 | 0.17 | 0.28 | 0.55 | 0.002 | 0.016 | 1.64 | 0.45 | 0.05 | 0.16 | 440 | 0 | 0.008 | 1082 | 0.008 | 760 | -649.902 | 125.958 | 32.93817 | 362.3047 | -701.3493 | -23101.16 | 140 | 942
930 | 930 | 140 | 160 | 0.21 | 0.29 | 0.62 | 0.015 | 0.016 | 1.62 | 0.59 | 0.07 | 0.21 | 440 | 0 | 0 | 1054 | 0 | 760 | -662.999 | 128.803 | 31.92333 | 362.3047 | -714.4463 | -22807.51 | 150 | 904
930 | 930 | 140 | 160 | 0.23 | 0.35 | 0.51 | 0.008 | 0.012 | 1.69 | 0.55 | 0.11 | 0.18 | 860 | 0.01 | 0 | 1190 | 0.01 | 760 | -655.587 | 126.532 | 32.73085 | 362.3047 | -707.0343 | -23141.84 | 140 | 1050
930 | 930 | 140 | 160 | 0.17 | 0.28 | 0.55 | 0.002 | 0.016 | 1.64 | 0.45 | 0.05 | 0.16 | 440 | 0 | 0.008 | 935 | 0.008 | 790 | -649.902 | 125.958 | 32.93817 | 379.8554 | -703.8415 | -23183.25 | 180 | 755
930 | 930 | 60 | 200 | 0.21 | 0.29 | 0.62 | 0.015 | 0.016 | 1.62 | 0.59 | 0.07 | 0.21 | 440 | 0 | 0 | 1037 | 0 | 710 | -662.999 | 128.803 | 31.92333 | 333.3961 | -710.3412 | -22676.46 | 90 | 947
930 | 930 | 60 | 200 | 0.23 | 0.35 | 0.51 | 0.008 | 0.012 | 1.69 | 0.55 | 0.11 | 0.18 | 860 | 0.01 | 0 | 1110 | 0.01 | 730 | -655.587 | 126.532 | 32.73085 | 344.9071 | -704.5638 | -23060.98 | 80 | 1030
930 | 930 | 60 | 200 | 0.17 | 0.28 | 0.55 | 0.002 | 0.016 | 1.64 | 0.45 | 0.05 | 0.16 | 440 | 0 | 0.008 | 1035 | 0.008 | 720 | -649.902 | 125.958 | 32.93817 | 339.1427 | -698.0603 | -22992.83 | 110 | 925
930 | 930 | 60 | 160 | 0.2 | 0.32 | 0.77 | 0.024 | 0.028 | 0.46 | 0.47 | 0.2 | 0.19 | 390 | 0 | 0 | 927 | 0 | 800 | -822.132 | 179.473 | 18.28292 | 385.7389 | -876.9069 | -16032.42 | 140 | 787
930 | 930 | 60 | 160 | 0.23 | 0.29 | 0.85 | 0.011 | 0.011 | 0.44 | 0.6 | 0.07 | 0.16 | 440 | 0 | 0 | 976 | 0 | 790 | -859.529 | 186.911 | 16.84661 | 379.8554 | -913.4685 | -15388.84 | 140 | 836
930 | 930 | 60 | 160 | 0.18 | 0.26 | 0.76 | 0.009 | 0.014 | 0.56 | 0.62 | 0.12 | 0.17 | 690 | 0 | 0 | 986 | 0 | 760 | -772.904 | 168.337 | 20.66545 | 362.3047 | -824.3513 | -17035.59 | 160 | 826
930 | 930 | 60 | 160 | 0.2 | 0.32 | 0.77 | 0.024 | 0.028 | 0.46 | 0.47 | 0.2 | 0.19 | 390 | 0 | 0 | 956 | 0 | 790 | -696.743 | 156.37 | 23.57296 | 379.8554 | -750.6825 | -17695.81 | 130 | 826
930 | 930 | 60 | 160 | 0.23 | 0.29 | 0.85 | 0.011 | 0.011 | 0.44 | 0.6 | 0.07 | 0.16 | 440 | 0 | 0 | 946 | 0 | 800 | -715.459 | 160.367 | 22.55898 | 385.7389 | -770.2339 | -17375.69 | 110 | 836
930 | 930 | 60 | 160 | 0.18 | 0.26 | 0.76 | 0.009 | 0.014 | 0.56 | 0.62 | 0.12 | 0.17 | 690 | 0 | 0 | 1089 | 0 | 790 | -718.997 | 158.49 | 23.0296 | 379.8554 | -772.9365 | -17800.41 | 130 | 959
930 | 930 | 140 | 160 | 0.2 | 0.32 | 0.77 | 0.024 | 0.028 | 0.46 | 0.47 | 0.2 | 0.19 | 390 | 0 | 0 | 960 | 0 | 780 | -696.743 | 156.37 | 23.57296 | 373.9884 | -749.8494 | -17676.17 | 160 | 800
930 | 930 | 140 | 160 | 0.23 | 0.29 | 0.85 | 0.011 | 0.011 | 0.44 | 0.6 | 0.07 | 0.16 | 440 | 0 | 0 | 1033 | 0 | 810 | -715.459 | 160.367 | 22.55898 | 391.6387 | -771.0717 | -17394.59 | 190 | 843
930 | 930 | 140 | 160 | 0.18 | 0.26 | 0.76 | 0.009 | 0.014 | 0.56 | 0.62 | 0.12 | 0.17 | 690 | 0 | 0 | 1080 | 0 | 800 | -718.997 | 158.49 | 23.0296 | 385.7389 | -773.7719 | -17819.65 | 190 | 890
930 | 930 | 60 | 200 | 0.2 | 0.32 | 0.77 | 0.024 | 0.028 | 0.46 | 0.47 | 0.2 | 0.19 | 390 | 0 | 0 | 924 | 0 | 760 | -696.743 | 156.37 | 23.57296 | 362.3047 | -748.1903 | -17637.06 | 110 | 814
930 | 930 | 60 | 200 | 0.23 | 0.29 | 0.85 | 0.011 | 0.011 | 0.44 | 0.6 | 0.07 | 0.16 | 440 | 0 | 0 | 1009 | 0 | 750 | -715.459 | 160.367 | 22.55898 | 356.4882 | -766.0803 | -17281.99 | 90 | 919
930 | 930 | 60 | 200 | 0.18 | 0.26 | 0.76 | 0.009 | 0.014 | 0.56 | 0.62 | 0.12 | 0.17 | 690 | 0 | 0 | 1053 | 0 | 760 | -718.997 | 158.49 | 23.0296 | 362.3047 | -770.4443 | -17743.02 | 120 | 933
930 | 930 | 60 | 160 | 0.21 | 0.3 | 0.76 | 0.021 | 0.006 | 0.08 | 1.09 | 0.14 | 0.03 | 460 | 0 | 0.004 | 854 | 0.004 | 720 | -731.487 | 176.068 | 18.98069 | 339.1427 | -779.6453 | -14798.21 | 160 | 694
930 | 930 | 60 | 160 | 0.23 | 0.2 | 0.8 | 0.013 | 0.018 | 0.04 | 1.14 | 0.07 | 0.02 | 690 | 0 | 0.01 | 1086 | 0.01 | 730 | -659.492 | 163.189 | 21.86946 | 344.9071 | -708.4688 | -15493.83 | 140 | 946
930 | 930 | 60 | 160 | 0.19 | 0.21 | 0.77 | 0.017 | 0.011 | 0.12 | 1.02 | 0.16 | 0.05 | 390 | 0.004 | 0 | 889 | 0.004 | 710 | -719.926 | 172.334 | 19.77654 | 333.3961 | -767.2682 | -15173.91 | 180 | 709
930 | 930 | 60 | 160 | 0.21 | 0.3 | 0.76 | 0.021 | 0.006 | 0.08 | 1.09 | 0.14 | 0.03 | 460 | 0 | 0.004 | 884 | 0.004 | 730 | -643.262 | 158.688 | 22.97949 | 344.9071 | -692.2388 | -15907.3 | 160 | 724
930 | 930 | 60 | 160 | 0.23 | 0.2 | 0.8 | 0.013 | 0.018 | 0.04 | 1.14 | 0.07 | 0.02 | 690 | 0 | 0.01 | 1057 | 0.01 | 720 | -589.5 | 149.172 | 25.5153 | 339.1427 | -637.6583 | -16270.04 | 200 | 857
930 | 930 | 60 | 160 | 0.19 | 0.21 | 0.77 | 0.017 | 0.011 | 0.12 | 1.02 | 0.16 | 0.05 | 390 | 0.004 | 0 | 900 | 0.004 | 720 | -631.367 | 154.976 | 23.93721 | 339.1427 | -679.5253 | -16265.94 | 180 | 720
930 | 930 | 140 | 160 | 0.21 | 0.3 | 0.76 | 0.021 | 0.006 | 0.08 | 1.09 | 0.14 | 0.03 | 460 | 0 | 0.004 | 876 | 0.004 | 740 | -643.262 | 158.688 | 22.97949 | 350.689 | -693.0598 | -15926.16 | 190 | 686
930 | 930 | 140 | 160 | 0.23 | 0.2 | 0.8 | 0.013 | 0.018 | 0.04 | 1.14 | 0.07 | 0.02 | 690 | 0 | 0.01 | 1068 | 0.01 | 710 | -589.5 | 149.172 | 25.5153 | 333.3961 | -636.8422 | -16249.22 | 190 | 878
930 | 930 | 140 | 160 | 0.19 | 0.21 | 0.77 | 0.017 | 0.011 | 0.12 | 1.02 | 0.16 | 0.05 | 390 | 0.004 | 0 | 838 | 0.004 | 730 | -631.367 | 154.976 | 23.93721 | 344.9071 | -680.3438 | -16285.53 | 190 | 648
930 | 930 | 60 | 200 | 0.21 | 0.3 | 0.76 | 0.021 | 0.006 | 0.08 | 1.09 | 0.14 | 0.03 | 460 | 0 | 0.004 | 873 | 0.004 | 670 | -643.262 | 158.688 | 22.97949 | 310.591 | -687.3659 | -15795.32 | 130 | 743
930 | 930 | 60 | 200 | 0.23 | 0.2 | 0.8 | 0.013 | 0.018 | 0.04 | 1.14 | 0.07 | 0.02 | 690 | 0 | 0.01 | 1120 | 0.01 | 670 | -589.5 | 149.172 | 25.5153 | 310.591 | -633.6039 | -16166.59 | 85 | 1035
930 | 930 | 60 | 200 | 0.19 | 0.21 | 0.77 | 0.017 | 0.011 | 0.12 | 1.02 | 0.16 | 0.05 | 390 | 0.004 | 0 | 898 | 0.004 | 660 | -631.367 | 154.976 | 23.93721 | 304.9361 | -674.6679 | -16149.67 | 130 | 768
930 | 930 | 60 | 160 | 0.21 | 0.31 | 0.81 | 0.012 | 0.019 | 0.06 | 1.17 | 0.07 | 0.17 | 690 | 0 | 0 | 1074 | 0 | 730 | -623.148 | 155.18 | 23.88356 | 344.9071 | -672.1248 | -16052.73 | 120 | 954
930 | 930 | 60 | 160 | 0.21 | 0.26 | 0.65 | 0.015 | 0.024 | 0.02 | 0.91 | 0.01 | 0.15 | 240 | 0.01 | 0 | 1006 | 0.01 | 730 | -727.905 | 177.496 | 18.68487 | 344.9071 | -776.8818 | -14515.94 | 170 | 836
930 | 930 | 60 | 160 | 0.18 | 0.25 | 0.79 | 0.016 | 0.015 | 0.07 | 1.08 | 0.08 | 0.15 | 530 | 0.004 | 0.008 | 858 | 0.012 | 730 | -691.051 | 168.241 | 20.68728 | 344.9071 | -740.0278 | -15309.16 | 180 | 678
930 | 930 | 60 | 160 | 0.21 | 0.31 | 0.81 | 0.012 | 0.019 | 0.06 | 1.17 | 0.07 | 0.17 | 690 | 0 | 0 | 1144 | 0 | 740 | -762.869 | 182.755 | 17.63464 | 350.689 | -812.6668 | -14331.09 | 140 | 1004
930 | 930 | 60 | 160 | 0.21 | 0.26 | 0.65 | 0.015 | 0.024 | 0.02 | 0.91 | 0.01 | 0.15 | 240 | 0.01 | 0 | 1028 | 0.01 | 720 | -816.7 | 194.939 | 15.42271 | 339.1427 | -864.8583 | -13338.46 | 180 | 848
930 | 930 | 60 | 160 | 0.18 | 0.25 | 0.79 | 0.016 | 0.015 | 0.07 | 1.08 | 0.08 | 0.15 | 530 | 0.004 | 0.008 | 948 | 0.012 | 730 | -761.744 | 182.092 | 17.76372 | 344.9071 | -810.7208 | -14401.42 | 190 | 758
930 | 930 | 140 | 160 | 0.21 | 0.31 | 0.81 | 0.012 | 0.019 | 0.06 | 1.17 | 0.07 | 0.17 | 690 | 0 | 0 | 1080 | 0 | 720 | -762.869 | 182.755 | 17.63464 | 339.1427 | -811.0273 | -14302.17 | 190 | 890
930 | 930 | 140 | 160 | 0.21 | 0.26 | 0.65 | 0.015 | 0.024 | 0.02 | 0.91 | 0.01 | 0.15 | 240 | 0.01 | 0 | 1030 | 0.01 | 740 | -816.7 | 194.939 | 15.42271 | 350.689 | -866.4978 | -13363.75 | 200 | 830
930 | 930 | 140 | 160 | 0.18 | 0.25 | 0.79 | 0.016 | 0.015 | 0.07 | 1.08 | 0.08 | 0.15 | 530 | 0.004 | 0.008 | 957 | 0.012 | 730 | -761.744 | 182.092 | 17.76372 | 344.9071 | -810.7208 | -14401.42 | 210 | 747
930 | 930 | 60 | 200 | 0.21 | 0.31 | 0.81 | 0.012 | 0.019 | 0.06 | 1.17 | 0.07 | 0.17 | 690 | 0 | 0 | 1104 | 0 | 680 | -762.869 | 182.755 | 17.63464 | 316.2646 | -807.7786 | -14244.88 | 90 | 1014
930 | 930 | 60 | 200 | 0.21 | 0.26 | 0.65 | 0.015 | 0.024 | 0.02 | 0.91 | 0.01 | 0.15 | 240 | 0.01 | 0 | 1008 | 0.01 | 680 | -816.7 | 194.939 | 15.42271 | 316.2646 | -861.6096 | -13288.36 | 140 | 868
930 | 930 | 60 | 200 | 0.18 | 0.25 | 0.79 | 0.016 | 0.015 | 0.07 | 1.08 | 0.08 | 0.15 | 530 | 0.004 | 0.008 | 882 | 0.012 | 680 | -761.744 | 182.092 | 17.76372 | 316.2646 | -806.6536 | -14329.17 | 130 | 752